## Sheet1
Sample_ID | Additive_Type | Dosage_% | Curing_Time_Day | Bulk_Density_g_cm3 | Water_Content_% | Strain_% | Stress_kPa | NaOH_% | KOH_% | Strain_Squared | Strain_Cubed
KOH_5_7_N1 | KOH | 5 | 7 | 1.878977 | 28.04659 | 0.1081081 | 20.36362 | 0 | 5 | 0.01168736 | 0.001263499
KOH_5_7_N1 | KOH | 5 | 7 | 1.878977 | 28.04659 | 0.2027027 | 40.68867 | 0 | 5 | 0.04108839 | 0.008328727
KOH_5_7_N1 | KOH | 5 | 7 | 1.878977 | 28.04659 | 0.3243243 | 40.63908 | 0 | 5 | 0.1051863 | 0.03411447
KOH_5_7_N1 | KOH | 5 | 7 | 1.878977 | 28.04659 | 0.4054054 | 40.60602 | 0 | 5 | 0.1643535 | 0.06662981
KOH_5_7_N1 | KOH | 5 | 7 | 1.878977 | 28.04659 | 0.5135135 | 60.84292 | 0 | 5 | 0.2636961 | 0.1354115
KOH_5_7_N1 | KOH | 5 | 7 | 1.878977 | 28.04659 | 0.6081081 | 60.78507 | 0 | 5 | 0.3697955 | 0.2248756
KOH_5_7_N1 | KOH | 5 | 7 | 1.878977 | 28.04659 | 0.6756757 | 60.74375 | 0 | 5 | 0.4565376 | 0.3084714
KOH_5_7_N1 | KOH | 5 | 7 | 1.878977 | 28.04659 | 0.8108108 | 80.88147 | 0 | 5 | 0.6574142 | 0.5330385
KOH_5_7_N1 | KOH | 5 | 7 | 1.878977 | 28.04659 | 0.9054054 | 80.80433 | 0 | 5 | 0.8197589 | 0.7422142
KOH_5_7_N1 | KOH | 5 | 7 | 1.878977 | 28.04659 | 1.013514 | 100.8952 | 0 | 5 | 1.02721 | 1.041091
KOH_5_7_N1 | KOH | 5 | 7 | 1.878977 | 28.04659 | 1.094595 | 100.8126 | 0 | 5 | 1.198137 | 1.311475
KOH_5_7_N1 | KOH | 5 | 7 | 1.878977 | 28.04659 | 1.162162 | 100.7437 | 0 | 5 | 1.350621 | 1.56964
KOH_5_7_N1 | KOH | 5 | 7 | 1.878977 | 28.04659 | 1.283784 | 100.6197 | 0 | 5 | 1.648101 | 2.115805
KOH_5_7_N1 | KOH | 5 | 7 | 1.878977 | 28.04659 | 1.364865 | 100.5371 | 0 | 5 | 1.862856 | 2.542547
KOH_5_7_N1 | KOH | 5 | 7 | 1.878977 | 28.04659 | 1.472973 | 100.4269 | 0 | 5 | 2.169649 | 3.195835
KOH_5_7_N1 | KOH | 5 | 7 | 1.878977 | 28.04659 | 1.527027 | 120.4462 | 0 | 5 | 2.331812 | 3.560739
KOH_5_7_N1 | KOH | 5 | 7 | 1.878977 | 28.04659 | 1.756757 | 120.1652 | 0 | 5 | 3.086194 | 5.421693
KOH_5_7_N1 | KOH | 5 | 7 | 1.878977 | 28.04659 | 1.851351 | 120.0495 | 0 | 5 | 3.427502 | 6.34551
KOH_5_7_N1 | KOH | 5 | 7 | 1.878977 | 28.04659 | 1.932432 | 119.9503 | 0 | 5 | 3.734295 | 7.216273
KOH_5_7_N1 | KOH | 5 | 7 | 1.878977 | 28.04659 | 2.027027 | 119.8346 | 0 | 5 | 4.108839 | 8.328727
KOH_5_7_N1 | KOH | 5 | 7 | 1.878977 | 28.04659 | 2.121622 | 119.7189 | 0 | 5 | 4.501278 | 9.550009
KOH_5_7_N1 | KOH | 5 | 7 | 1.878977 | 28.04659 | 2.22973 | 119.5867 | 0 | 5 | 4.971695 | 11.08554
KOH_5_7_N1 | KOH | 5 | 7 | 1.878977 | 28.04659 | 2.297297 | 119.504 | 0 | 5 | 5.277575 | 12.12416
KOH_5_7_N1 | KOH | 5 | 7 | 1.878977 | 28.04659 | 2.432432 | 119.3387 | 0 | 5 | 5.916728 | 14.39204
KOH_5_7_N1 | KOH | 5 | 7 | 1.878977 | 28.04659 | 2.5 | 119.2561 | 0 | 5 | 6.25 | 15.625
KOH_5_7_N1 | KOH | 5 | 7 | 1.878977 | 28.04659 | 2.635135 | 119.0908 | 0 | 5 | 6.943937 | 18.29821
KOH_5_7_N1 | KOH | 5 | 7 | 1.878977 | 28.04659 | 2.702703 | 119.0082 | 0 | 5 | 7.304602 | 19.74217
KOH_5_7_N1 | KOH | 5 | 7 | 1.878977 | 28.04659 | 2.810811 | 118.8759 | 0 | 5 | 7.900657 | 22.20725
KOH_5_7_N1 | KOH | 5 | 7 | 1.878977 | 28.04659 | 2.905405 | 118.7602 | 0 | 5 | 8.441381 | 24.52563
KOH_5_7_N1 | KOH | 5 | 7 | 1.878977 | 28.04659 | 2.972973 | 118.6776 | 0 | 5 | 8.838568 | 26.27682
KOH_5_7_N1 | KOH | 5 | 7 | 1.878977 | 28.04659 | 3.108108 | 118.5123 | 0 | 5 | 9.660336 | 30.02537
KOH_5_7_N1 | KOH | 5 | 7 | 1.878977 | 28.04659 | 3.189189 | 118.4131 | 0 | 5 | 10.17093 | 32.43701
KOH_5_7_N1 | KOH | 5 | 7 | 1.878977 | 28.04659 | 3.310811 | 118.2644 | 0 | 5 | 10.96147 | 36.29135
KOH_5_7_N1 | KOH | 5 | 7 | 1.878977 | 28.04659 | 3.378378 | 118.1817 | 0 | 5 | 11.41344 | 38.55892
KOH_5_7_N1 | KOH | 5 | 7 | 1.878977 | 28.04659 | 3.513514 | 118.0164 | 0 | 5 | 12.34478 | 43.37354
KOH_5_7_N1 | KOH | 5 | 7 | 1.878977 | 28.04659 | 3.581081 | 117.9338 | 0 | 5 | 12.82414 | 45.92429
KOH_5_7_N1 | KOH | 5 | 7 | 1.878977 | 28.04659 | 3.675676 | 117.8181 | 0 | 5 | 13.51059 | 49.66055
KOH_5_7_N1 | KOH | 5 | 7 | 1.878977 | 28.04659 | 3.783784 | 117.6858 | 0 | 5 | 14.31702 | 54.17251
KOH_5_7_N1 | KOH | 5 | 7 | 1.878977 | 28.04659 | 3.864865 | 137.1844 | 0 | 5 | 14.93718 | 57.73018
KOH_5_7_N1 | KOH | 5 | 7 | 1.878977 | 28.04659 | 4.054054 | 136.9145 | 0 | 5 | 16.43535 | 66.62981
KOH_5_7_N1 | KOH | 5 | 7 | 1.878977 | 28.04659 | 4.189189 | 136.7216 | 0 | 5 | 17.54931 | 73.51736
KOH_5_7_N1 | KOH | 5 | 7 | 1.878977 | 28.04659 | 4.256757 | 136.6252 | 0 | 5 | 18.11998 | 77.13234
KOH_5_7_N1 | KOH | 5 | 7 | 1.878977 | 28.04659 | 4.351351 | 136.4902 | 0 | 5 | 18.93426 | 82.38961
KOH_5_7_N1 | KOH | 5 | 7 | 1.878977 | 28.04659 | 4.459459 | 136.336 | 0 | 5 | 19.88678 | 88.68428
KOH_5_7_N1 | KOH | 5 | 7 | 1.878977 | 28.04659 | 4.594595 | 136.1431 | 0 | 5 | 21.1103 | 96.99327
KOH_5_7_N1 | KOH | 5 | 7 | 1.878977 | 28.04659 | 4.72973 | 135.9503 | 0 | 5 | 22.37034 | 105.8057
KOH_5_7_N1 | KOH | 5 | 7 | 1.878977 | 28.04659 | 4.864865 | 135.7575 | 0 | 5 | 23.66691 | 115.1363
KOH_5_7_N1 | KOH | 5 | 7 | 1.878977 | 28.04659 | 4.959459 | 135.6225 | 0 | 5 | 24.59624 | 121.984
KOH_5_7_N1 | KOH | 5 | 7 | 1.878977 | 28.04659 | 5.067568 | 135.4682 | 0 | 5 | 25.68024 | 130.1364
KOH_5_7_N1 | KOH | 5 | 7 | 1.878977 | 28.04659 | 5.135135 | 135.3718 | 0 | 5 | 26.36961 | 135.4115
KOH_5_7_N1 | KOH | 5 | 7 | 1.878977 | 28.04659 | 5.27027 | 135.1789 | 0 | 5 | 27.77575 | 146.3857
KOH_5_7_N1 | KOH | 5 | 7 | 1.878977 | 28.04659 | 5.351351 | 135.0632 | 0 | 5 | 28.63696 | 153.2464
KOH_5_7_N1 | KOH | 5 | 7 | 1.878977 | 28.04659 | 5.472973 | 134.8897 | 0 | 5 | 29.95343 | 163.9343
KOH_5_7_N1 | KOH | 5 | 7 | 1.878977 | 28.04659 | 5.540541 | 134.7933 | 0 | 5 | 30.69759 | 170.0812
KOH_5_7_N1 | KOH | 5 | 7 | 1.878977 | 28.04659 | 5.675676 | 134.6004 | 0 | 5 | 32.21329 | 182.8322
KOH_5_7_N1 | KOH | 5 | 7 | 1.878977 | 28.04659 | 5.743243 | 134.504 | 0 | 5 | 32.98484 | 189.44
KOH_5_7_N1 | KOH | 5 | 7 | 1.878977 | 28.04659 | 5.810811 | 134.4076 | 0 | 5 | 33.76552 | 196.2051
KOH_5_7_N1 | KOH | 5 | 7 | 1.878977 | 28.04659 | 5.945946 | 134.2148 | 0 | 5 | 35.35427 | 210.2146
KOH_5_7_N1 | KOH | 5 | 7 | 1.878977 | 28.04659 | 6.081081 | 153.1679 | 0 | 5 | 36.97955 | 224.8756
KOH_5_7_N1 | KOH | 5 | 7 | 1.878977 | 28.04659 | 6.148649 | 153.0577 | 0 | 5 | 37.80588 | 232.4551
KOH_5_7_N1 | KOH | 5 | 7 | 1.878977 | 28.04659 | 6.216216 | 152.9475 | 0 | 5 | 38.64134 | 240.2029
KOH_5_7_N1 | KOH | 5 | 7 | 1.878977 | 28.04659 | 6.351351 | 152.7271 | 0 | 5 | 40.33966 | 256.2114
KOH_5_7_N1 | KOH | 5 | 7 | 1.878977 | 28.04659 | 6.445946 | 152.5729 | 0 | 5 | 41.55022 | 267.8305
KOH_5_7_N1 | KOH | 5 | 7 | 1.878977 | 28.04659 | 6.648649 | 152.2423 | 0 | 5 | 44.20453 | 293.9004
KOH_5_7_N1 | KOH | 5 | 7 | 1.878977 | 28.04659 | 6.756757 | 152.066 | 0 | 5 | 45.65376 | 308.4714
KOH_5_7_N1 | KOH | 5 | 7 | 1.878977 | 28.04659 | 6.891892 | 151.8456 | 0 | 5 | 47.49817 | 327.3523
KOH_5_7_N1 | KOH | 5 | 7 | 1.878977 | 28.04659 | 7.027027 | 151.6252 | 0 | 5 | 49.37911 | 346.9883
KOH_5_7_N1 | KOH | 5 | 7 | 1.878977 | 28.04659 | 7.094595 | 151.515 | 0 | 5 | 50.33327 | 357.0942
KOH_5_7_N1 | KOH | 5 | 7 | 1.878977 | 28.04659 | 7.162162 | 151.4048 | 0 | 5 | 51.29657 | 367.3943
KOH_5_7_N1 | KOH | 5 | 7 | 1.878977 | 28.04659 | 7.297297 | 151.1844 | 0 | 5 | 53.25055 | 388.5851
KOH_5_7_N1 | KOH | 5 | 7 | 1.878977 | 28.04659 | 7.432432 | 150.9641 | 0 | 5 | 55.24105 | 410.5754
KOH_5_7_N1 | KOH | 5 | 7 | 1.878977 | 28.04659 | 7.567568 | 150.7437 | 0 | 5 | 57.26808 | 433.3801
KOH_5_7_N1 | KOH | 5 | 7 | 1.878977 | 28.04659 | 7.702703 | 169.3387 | 0 | 5 | 59.33163 | 457.0139
KOH_5_7_N1 | KOH | 5 | 7 | 1.878977 | 28.04659 | 7.837838 | 169.0908 | 0 | 5 | 61.4317 | 481.4917
KOH_5_7_N1 | KOH | 5 | 7 | 1.878977 | 28.04659 | 7.905405 | 168.9668 | 0 | 5 | 62.49543 | 494.0517
KOH_5_7_N1 | KOH | 5 | 7 | 1.878977 | 28.04659 | 8.013514 | 168.7684 | 0 | 5 | 64.2164 | 514.599
KOH_5_7_N1 | KOH | 5 | 7 | 1.878977 | 28.04659 | 8.108108 | 168.5949 | 0 | 5 | 65.74142 | 533.0385
KOH_5_7_N1 | KOH | 5 | 7 | 1.878977 | 28.04659 | 8.243243 | 168.347 | 0 | 5 | 67.95106 | 560.1371
KOH_5_7_N1 | KOH | 5 | 7 | 1.878977 | 28.04659 | 8.324324 | 168.1982 | 0 | 5 | 69.29438 | 576.8289
KOH_5_7_N1 | KOH | 5 | 7 | 1.878977 | 28.04659 | 8.418919 | 168.0246 | 0 | 5 | 70.8782 | 596.7178
KOH_5_7_N1 | KOH | 5 | 7 | 1.878977 | 28.04659 | 8.513514 | 167.8511 | 0 | 5 | 72.47991 | 617.0587
KOH_5_7_N1 | KOH | 5 | 7 | 1.878977 | 28.04659 | 8.648649 | 167.6032 | 0 | 5 | 74.79912 | 646.9113
KOH_5_7_N1 | KOH | 5 | 7 | 1.878977 | 28.04659 | 8.743243 | 167.4296 | 0 | 5 | 76.4443 | 668.3711
KOH_5_7_N1 | KOH | 5 | 7 | 1.878977 | 28.04659 | 8.864865 | 167.2065 | 0 | 5 | 78.58583 | 696.6528
KOH_5_7_N1 | KOH | 5 | 7 | 1.878977 | 28.04659 | 8.986486 | 166.9833 | 0 | 5 | 80.75694 | 725.7211
KOH_5_7_N1 | KOH | 5 | 7 | 1.878977 | 28.04659 | 9.054054 | 166.8594 | 0 | 5 | 81.97589 | 742.2142
KOH_5_7_N1 | KOH | 5 | 7 | 1.878977 | 28.04659 | 9.162162 | 166.661 | 0 | 5 | 83.94522 | 769.1197
KOH_5_7_N1 | KOH | 5 | 7 | 1.878977 | 28.04659 | 9.256757 | 166.4875 | 0 | 5 | 85.68755 | 793.1888
KOH_5_7_N1 | KOH | 5 | 7 | 1.878977 | 28.04659 | 9.391892 | 166.2395 | 0 | 5 | 88.20763 | 828.4366
KOH_5_7_N1 | KOH | 5 | 7 | 1.878977 | 28.04659 | 9.486486 | 166.066 | 0 | 5 | 89.99343 | 853.7214
KOH_5_7_N1 | KOH | 5 | 7 | 1.878977 | 28.04659 | 9.594595 | 165.8676 | 0 | 5 | 92.05625 | 883.2424
KOH_5_7_N1 | KOH | 5 | 7 | 1.878977 | 28.04659 | 9.662162 | 165.7437 | 0 | 5 | 93.35738 | 902.0341
KOH_5_7_N1 | KOH | 5 | 7 | 1.878977 | 28.04659 | 9.797297 | 165.4957 | 0 | 5 | 95.98703 | 940.4135
KOH_5_7_N1 | KOH | 5 | 7 | 1.878977 | 28.04659 | 9.932432 | 165.2478 | 0 | 5 | 98.65321 | 979.8664
KOH_5_7_N1 | KOH | 5 | 7 | 1.878977 | 28.04659 | 10 | 183.4709 | 0 | 5 | 100 | 1000
KOH_5_7_N1 | KOH | 5 | 7 | 1.878977 | 28.04659 | 10.13514 | 183.1954 | 0 | 5 | 102.721 | 1041.091
KOH_5_7_N1 | KOH | 5 | 7 | 1.878977 | 28.04659 | 10.27027 | 182.9199 | 0 | 5 | 105.4785 | 1083.292
KOH_5_7_N1 | KOH | 5 | 7 | 1.878977 | 28.04659 | 10.35135 | 182.7547 | 0 | 5 | 107.1505 | 1109.152
KOH_5_7_N1 | KOH | 5 | 7 | 1.878977 | 28.04659 | 10.47297 | 182.5067 | 0 | 5 | 109.6832 | 1148.709
KOH_5_7_N1 | KOH | 5 | 7 | 1.878977 | 28.04659 | 10.59459 | 182.2588 | 0 | 5 | 112.2454 | 1189.195
KOH_5_7_N1 | KOH | 5 | 7 | 1.878977 | 28.04659 | 10.67568 | 182.0935 | 0 | 5 | 113.9701 | 1216.707
KOH_5_7_N1 | KOH | 5 | 7 | 1.878977 | 28.04659 | 10.81081 | 181.818 | 0 | 5 | 116.8736 | 1263.499
KOH_5_7_N1 | KOH | 5 | 7 | 1.878977 | 28.04659 | 10.94595 | 181.5425 | 0 | 5 | 119.8137 | 1311.475
KOH_5_7_N1 | KOH | 5 | 7 | 1.878977 | 28.04659 | 11.05405 | 181.3221 | 0 | 5 | 122.1921 | 1350.718
KOH_5_7_N1 | KOH | 5 | 7 | 1.878977 | 28.04659 | 11.14865 | 181.1293 | 0 | 5 | 124.2924 | 1385.692
KOH_5_7_N1 | KOH | 5 | 7 | 1.878977 | 28.04659 | 11.24324 | 180.9365 | 0 | 5 | 126.4105 | 1421.264
KOH_5_7_N1 | KOH | 5 | 7 | 1.878977 | 28.04659 | 11.35135 | 180.7161 | 0 | 5 | 128.8532 | 1462.658
KOH_5_7_N1 | KOH | 5 | 7 | 1.878977 | 28.04659 | 11.48649 | 180.4406 | 0 | 5 | 131.9394 | 1515.52
KOH_5_7_N1 | KOH | 5 | 7 | 1.878977 | 28.04659 | 11.62162 | 180.1651 | 0 | 5 | 135.0621 | 1569.64
KOH_5_7_N1 | KOH | 5 | 7 | 1.878977 | 28.04659 | 11.71622 | 179.9723 | 0 | 5 | 137.2697 | 1608.282
KOH_5_7_N1 | KOH | 5 | 7 | 1.878977 | 28.04659 | 11.82432 | 179.7519 | 0 | 5 | 139.8146 | 1653.214
KOH_5_7_N1 | KOH | 5 | 7 | 1.878977 | 28.04659 | 11.95946 | 179.4764 | 0 | 5 | 143.0287 | 1710.546
KOH_5_7_N1 | KOH | 5 | 7 | 1.878977 | 28.04659 | 12.02703 | 179.3387 | 0 | 5 | 144.6494 | 1739.702
KOH_5_7_N1 | KOH | 5 | 7 | 1.878977 | 28.04659 | 12.16216 | 179.0632 | 0 | 5 | 147.9182 | 1799.005
KOH_5_7_N1 | KOH | 5 | 7 | 1.878977 | 28.04659 | 12.25676 | 178.8704 | 0 | 5 | 150.2281 | 1841.309
KOH_5_7_N1 | KOH | 5 | 7 | 1.878977 | 28.04659 | 12.36486 | 178.65 | 0 | 5 | 152.8899 | 1890.463
KOH_5_7_N1 | KOH | 5 | 7 | 1.878977 | 28.04659 | 12.5 | 178.3745 | 0 | 5 | 156.25 | 1953.125
KOH_5_7_N1 | KOH | 5 | 7 | 1.878977 | 28.04659 | 12.56757 | 178.2368 | 0 | 5 | 157.9438 | 1984.969
KOH_5_7_N1 | KOH | 5 | 7 | 1.878977 | 28.04659 | 12.7027 | 177.9613 | 0 | 5 | 161.3587 | 2049.691
KOH_5_7_N1 | KOH | 5 | 7 | 1.878977 | 28.04659 | 12.83784 | 177.6858 | 0 | 5 | 164.8101 | 2115.805
KOH_5_7_N1 | KOH | 5 | 7 | 1.878977 | 28.04659 | 12.97297 | 177.4103 | 0 | 5 | 168.298 | 2183.326
KOH_5_7_N1 | KOH | 5 | 7 | 1.878977 | 28.04659 | 13.04054 | 177.2726 | 0 | 5 | 170.0557 | 2217.618
KOH_5_7_N1 | KOH | 5 | 7 | 1.878977 | 28.04659 | 13.17568 | 176.9971 | 0 | 5 | 173.5984 | 2287.277
KOH_5_7_N1 | KOH | 5 | 7 | 1.878977 | 28.04659 | 13.28378 | 176.7767 | 0 | 5 | 176.4589 | 2344.042
KOH_5_7_N1 | KOH | 5 | 7 | 1.878977 | 28.04659 | 13.37838 | 176.5839 | 0 | 5 | 178.981 | 2394.476
KOH_5_7_N1 | KOH | 5 | 7 | 1.878977 | 28.04659 | 13.51351 | 176.3084 | 0 | 5 | 182.615 | 2467.771
KOH_5_7_N1 | KOH | 5 | 7 | 1.878977 | 28.04659 | 13.64865 | 176.0329 | 0 | 5 | 186.2856 | 2542.547
KOH_5_7_N1 | KOH | 5 | 7 | 1.878977 | 28.04659 | 13.71622 | 175.8952 | 0 | 5 | 188.1346 | 2580.495
KOH_5_7_N1 | KOH | 5 | 7 | 1.878977 | 28.04659 | 13.85135 | 175.6197 | 0 | 5 | 191.8599 | 2657.519
KOH_5_7_N1 | KOH | 5 | 7 | 1.878977 | 28.04659 | 13.91892 | 175.4819 | 0 | 5 | 193.7363 | 2696.6
KOH_5_7_N1 | KOH | 5 | 7 | 1.878977 | 28.04659 | 14.05405 | 175.2065 | 0 | 5 | 197.5164 | 2775.907
KOH_5_7_N1 | KOH | 5 | 7 | 1.878977 | 28.04659 | 14.18919 | 174.931 | 0 | 5 | 201.3331 | 2856.753
KOH_5_7_N1 | KOH | 5 | 7 | 1.878977 | 28.04659 | 14.32432 | 174.6555 | 0 | 5 | 205.1863 | 2939.155
KOH_5_7_N1 | KOH | 5 | 7 | 1.878977 | 28.04659 | 14.41892 | 174.4627 | 0 | 5 | 207.9052 | 2997.769
KOH_5_7_N1 | KOH | 5 | 7 | 1.878977 | 28.04659 | 14.52703 | 174.2423 | 0 | 5 | 211.0345 | 3065.704
KOH_5_7_N1 | KOH | 5 | 7 | 1.878977 | 28.04659 | 14.66216 | 173.9668 | 0 | 5 | 214.979 | 3152.057
KOH_5_7_N1 | KOH | 5 | 7 | 1.878977 | 28.04659 | 14.75676 | 173.7739 | 0 | 5 | 217.7619 | 3213.459
KOH_5_7_N1 | KOH | 5 | 7 | 1.878977 | 28.04659 | 14.86486 | 173.5536 | 0 | 5 | 220.9642 | 3284.603
KOH_5_7_N1 | KOH | 5 | 7 | 1.878977 | 28.04659 | 15 | 173.2781 | 0 | 5 | 225 | 3375
KOH_5_7_N1 | KOH | 5 | 7 | 1.878977 | 28.04659 | 15.13514 | 173.0026 | 0 | 5 | 229.0723 | 3467.04
KOH_5_7_N1 | KOH | 5 | 7 | 1.878977 | 28.04659 | 15.2027 | 172.8649 | 0 | 5 | 231.1222 | 3513.682
KOH_5_7_N1 | KOH | 5 | 7 | 1.878977 | 28.04659 | 15.33784 | 172.5894 | 0 | 5 | 235.2493 | 3608.215
KOH_5_7_N1 | KOH | 5 | 7 | 1.878977 | 28.04659 | 15.40541 | 172.4516 | 0 | 5 | 237.3265 | 3656.111
KOH_5_7_N1 | KOH | 5 | 7 | 1.878977 | 28.04659 | 15.54054 | 172.1762 | 0 | 5 | 241.5084 | 3753.171
KOH_5_7_N1 | KOH | 5 | 7 | 1.878977 | 28.04659 | 15.67568 | 171.9007 | 0 | 5 | 245.7268 | 3851.934
KOH_5_7_N1 | KOH | 5 | 7 | 1.878977 | 28.04659 | 15.81081 | 171.6252 | 0 | 5 | 249.9817 | 3952.414
KOH_5_7_N1 | KOH | 5 | 7 | 1.878977 | 28.04659 | 15.87838 | 171.4874 | 0 | 5 | 252.1229 | 4003.303
KOH_5_7_N1 | KOH | 5 | 7 | 1.878977 | 28.04659 | 16.01351 | 171.212 | 0 | 5 | 256.4326 | 4106.387
KOH_5_7_N1 | KOH | 5 | 7 | 1.878977 | 28.04659 | 16.08108 | 171.0742 | 0 | 5 | 258.6012 | 4158.586
KOH_5_7_N1 | KOH | 5 | 7 | 1.878977 | 28.04659 | 16.21622 | 170.7987 | 0 | 5 | 262.9657 | 4264.308
KOH_5_7_N1 | KOH | 5 | 7 | 1.878977 | 28.04659 | 16.35135 | 170.5233 | 0 | 5 | 267.3667 | 4371.807
KOH_5_7_N1 | KOH | 5 | 7 | 1.878977 | 28.04659 | 16.48649 | 170.2478 | 0 | 5 | 271.8042 | 4481.097
KOH_5_7_N1 | KOH | 5 | 7 | 1.878977 | 28.04659 | 16.55405 | 170.11 | 0 | 5 | 274.0367 | 4536.418
KOH_5_7_N1 | KOH | 5 | 7 | 1.878977 | 28.04659 | 16.68919 | 169.8346 | 0 | 5 | 278.529 | 4648.424
KOH_5_7_N1 | KOH | 5 | 7 | 1.878977 | 28.04659 | 16.75676 | 169.6968 | 0 | 5 | 280.7889 | 4705.111
KOH_5_7_N1 | KOH | 5 | 7 | 1.878977 | 28.04659 | 16.89189 | 169.4213 | 0 | 5 | 285.336 | 4819.865
KOH_5_7_N1 | KOH | 5 | 7 | 1.878977 | 28.04659 | 17.02703 | 169.1459 | 0 | 5 | 289.9196 | 4936.47
KOH_5_7_N1 | KOH | 5 | 7 | 1.878977 | 28.04659 | 17.16216 | 168.8704 | 0 | 5 | 294.5398 | 5054.94
KOH_5_7_N1 | KOH | 5 | 7 | 1.878977 | 28.04659 | 17.22973 | 168.7326 | 0 | 5 | 296.8636 | 5114.879
KOH_5_7_N1 | KOH | 5 | 7 | 1.878977 | 28.04659 | 17.35135 | 168.4847 | 0 | 5 | 301.0694 | 5223.961
KOH_5_7_N1 | KOH | 5 | 7 | 1.878977 | 28.04659 | 17.45946 | 168.2643 | 0 | 5 | 304.8327 | 5322.215
KOH_5_7_N1 | KOH | 5 | 7 | 1.878977 | 28.04659 | 17.55405 | 168.0715 | 0 | 5 | 308.1448 | 5409.191
KOH_5_7_N1 | KOH | 5 | 7 | 1.878977 | 28.04659 | 17.7027 | 167.7684 | 0 | 5 | 313.3857 | 5547.774
KOH_5_7_N1 | KOH | 5 | 7 | 1.878977 | 28.04659 | 17.83784 | 167.493 | 0 | 5 | 318.1885 | 5675.794
KOH_5_7_N1 | KOH | 5 | 7 | 1.878977 | 28.04659 | 17.90541 | 167.3552 | 0 | 5 | 320.6035 | 5740.536
KOH_5_7_N1 | KOH | 5 | 7 | 1.878977 | 28.04659 | 17.97297 | 150.4957 | 0 | 5 | 323.0278 | 5805.769
KOH_5_7_N1 | KOH | 5 | 7 | 1.878977 | 28.04659 | 18.10811 | 150.2478 | 0 | 5 | 327.9036 | 5937.713
KOH_5_7_N1 | KOH | 5 | 7 | 1.878977 | 28.04659 | 18.24324 | 149.9999 | 0 | 5 | 332.8159 | 6071.642
KOH_5_7_N1 | KOH | 5 | 7 | 1.878977 | 28.04659 | 18.31081 | 149.8759 | 0 | 5 | 335.2858 | 6139.355
KOH_5_7_N1 | KOH | 5 | 7 | 1.878977 | 28.04659 | 18.37838 | 149.7519 | 0 | 5 | 337.7648 | 6207.569
KOH_5_7_N1 | KOH | 5 | 7 | 1.878977 | 28.04659 | 18.51351 | 149.504 | 0 | 5 | 342.7502 | 6345.51
KOH_5_7_N1 | KOH | 5 | 7 | 1.878977 | 28.04659 | 18.64865 | 149.2561 | 0 | 5 | 347.7721 | 6485.48
KOH_5_7_N1 | KOH | 5 | 7 | 1.878977 | 28.04659 | 18.78378 | 149.0081 | 0 | 5 | 352.8305 | 6627.492
KOH_5_7_N1 | KOH | 5 | 7 | 1.878977 | 28.04659 | 18.85135 | 148.8842 | 0 | 5 | 355.3734 | 6699.27
KOH_5_7_N1 | KOH | 5 | 7 | 1.878977 | 28.04659 | 18.91892 | 148.7602 | 0 | 5 | 357.9255 | 6771.563
KOH_5_7_N1 | KOH | 5 | 7 | 1.878977 | 28.04659 | 19.05405 | 148.5123 | 0 | 5 | 363.057 | 6917.707
KOH_5_7_N1 | KOH | 5 | 7 | 1.878977 | 28.04659 | 19.18919 | 148.2643 | 0 | 5 | 368.225 | 7065.939
KOH_5_7_N1 | KOH | 5 | 7 | 1.878977 | 28.04659 | 19.32432 | 148.0164 | 0 | 5 | 373.4295 | 7216.273
KOH_5_7_N1 | KOH | 5 | 7 | 1.878977 | 28.04659 | 19.40541 | 131.4379 | 0 | 5 | 376.5698 | 7307.489
KOH_5_7_N1 | KOH | 5 | 7 | 1.878977 | 28.04659 | 19.52703 | 131.2396 | 0 | 5 | 381.3048 | 7445.749
KOH_5_7_N1 | KOH | 5 | 7 | 1.878977 | 28.04659 | 19.59459 | 131.1294 | 0 | 5 | 383.9481 | 7523.308
KOH_5_7_N2 | KOH | 5 | 7 | 1.877252 | 24.80064 | 0.2783577 | 40.65782 | 0 | 5 | 0.077483 | 0.02156799
KOH_5_7_N2 | KOH | 5 | 7 | 1.877252 | 24.80064 | 0.598469 | 60.79096 | 0 | 5 | 0.3581652 | 0.2143508
KOH_5_7_N2 | KOH | 5 | 7 | 1.877252 | 24.80064 | 0.8768267 | 101.0345 | 0 | 5 | 0.7688251 | 0.6741264
KOH_5_7_N2 | KOH | 5 | 7 | 1.877252 | 24.80064 | 1.043841 | 100.8643 | 0 | 5 | 1.089605 | 1.137374
KOH_5_7_N2 | KOH | 5 | 7 | 1.877252 | 24.80064 | 1.155184 | 120.901 | 0 | 5 | 1.334451 | 1.541537
KOH_5_7_N2 | KOH | 5 | 7 | 1.877252 | 24.80064 | 1.294363 | 140.8525 | 0 | 5 | 1.675376 | 2.168545
KOH_5_7_N2 | KOH | 5 | 7 | 1.877252 | 24.80064 | 1.419624 | 160.7701 | 0 | 5 | 2.015333 | 2.861015
KOH_5_7_N2 | KOH | 5 | 7 | 1.877252 | 24.80064 | 1.530967 | 180.662 | 0 | 5 | 2.343861 | 3.588374
KOH_5_7_N2 | KOH | 5 | 7 | 1.877252 | 24.80064 | 1.670146 | 180.4067 | 0 | 5 | 2.789388 | 4.658686
KOH_5_7_N2 | KOH | 5 | 7 | 1.877252 | 24.80064 | 1.809325 | 200.1681 | 0 | 5 | 3.273657 | 5.923109
KOH_5_7_N2 | KOH | 5 | 7 | 1.877252 | 24.80064 | 1.948504 | 219.8729 | 0 | 5 | 3.796667 | 7.397821
KOH_5_7_N2 | KOH | 5 | 7 | 1.877252 | 24.80064 | 2.087683 | 239.5208 | 0 | 5 | 4.358419 | 9.098996
KOH_5_7_N2 | KOH | 5 | 7 | 1.877252 | 24.80064 | 2.226862 | 239.1804 | 0 | 5 | 4.958912 | 11.04281
KOH_5_7_N2 | KOH | 5 | 7 | 1.877252 | 24.80064 | 2.36604 | 258.7432 | 0 | 5 | 5.598147 | 13.24544
KOH_5_7_N2 | KOH | 5 | 7 | 1.877252 | 24.80064 | 2.505219 | 278.2493 | 0 | 5 | 6.276123 | 15.72306
KOH_5_7_N2 | KOH | 5 | 7 | 1.877252 | 24.80064 | 2.644398 | 277.8521 | 0 | 5 | 6.992841 | 18.49186
KOH_5_7_N2 | KOH | 5 | 7 | 1.877252 | 24.80064 | 2.755741 | 297.3582 | 0 | 5 | 7.594109 | 20.9274
KOH_5_7_N2 | KOH | 5 | 7 | 1.877252 | 24.80064 | 2.867084 | 297.0177 | 0 | 5 | 8.220172 | 23.56792
KOH_5_7_N2 | KOH | 5 | 7 | 1.877252 | 24.80064 | 3.020181 | 316.3196 | 0 | 5 | 9.121493 | 27.54856
KOH_5_7_N2 | KOH | 5 | 7 | 1.877252 | 24.80064 | 3.131524 | 315.9564 | 0 | 5 | 9.806443 | 30.70911
KOH_5_7_N2 | KOH | 5 | 7 | 1.877252 | 24.80064 | 3.270703 | 315.5024 | 0 | 5 | 10.6975 | 34.98833
KOH_5_7_N2 | KOH | 5 | 7 | 1.877252 | 24.80064 | 3.479471 | 314.8215 | 0 | 5 | 12.10672 | 42.12498
KOH_5_7_N2 | KOH | 5 | 7 | 1.877252 | 24.80064 | 3.61865 | 334.0155 | 0 | 5 | 13.09463 | 47.38487
KOH_5_7_N2 | KOH | 5 | 7 | 1.877252 | 24.80064 | 3.757829 | 333.5332 | 0 | 5 | 14.12128 | 53.06534
KOH_5_7_N2 | KOH | 5 | 7 | 1.877252 | 24.80064 | 3.897008 | 333.0508 | 0 | 5 | 15.18667 | 59.18256
KOH_5_7_N2 | KOH | 5 | 7 | 1.877252 | 24.80064 | 4.036186 | 332.5685 | 0 | 5 | 16.2908 | 65.75271
KOH_5_7_N2 | KOH | 5 | 7 | 1.877252 | 24.80064 | 4.175365 | 332.0862 | 0 | 5 | 17.43368 | 72.79197
KOH_5_7_N2 | KOH | 5 | 7 | 1.877252 | 24.80064 | 4.314544 | 331.6038 | 0 | 5 | 18.61529 | 80.3165
KOH_5_7_N2 | KOH | 5 | 7 | 1.877252 | 24.80064 | 4.453723 | 331.1215 | 0 | 5 | 19.83565 | 88.34249
KOH_5_7_N2 | KOH | 5 | 7 | 1.877252 | 24.80064 | 4.592902 | 350.0885 | 0 | 5 | 21.09475 | 96.88611
KOH_5_7_N2 | KOH | 5 | 7 | 1.877252 | 24.80064 | 4.732081 | 349.5778 | 0 | 5 | 22.39259 | 105.9635
KOH_5_7_N2 | KOH | 5 | 7 | 1.877252 | 24.80064 | 4.87126 | 349.0671 | 0 | 5 | 23.72917 | 115.5909
KOH_5_7_N2 | KOH | 5 | 7 | 1.877252 | 24.80064 | 5.010438 | 348.5564 | 0 | 5 | 25.10449 | 125.7845
KOH_5_7_N2 | KOH | 5 | 7 | 1.877252 | 24.80064 | 5.107864 | 348.1989 | 0 | 5 | 26.09027 | 133.2655
KOH_5_7_N2 | KOH | 5 | 7 | 1.877252 | 24.80064 | 5.233125 | 347.7393 | 0 | 5 | 27.38559 | 143.3122
KOH_5_7_N2 | KOH | 5 | 7 | 1.877252 | 24.80064 | 5.358386 | 347.2797 | 0 | 5 | 28.7123 | 153.8515
KOH_5_7_N2 | KOH | 5 | 7 | 1.877252 | 24.80064 | 5.497564 | 346.769 | 0 | 5 | 30.22321 | 166.1541
KOH_5_7_N2 | KOH | 5 | 7 | 1.877252 | 24.80064 | 5.636743 | 346.2582 | 0 | 5 | 31.77287 | 179.0955
KOH_5_7_N2 | KOH | 5 | 7 | 1.877252 | 24.80064 | 5.775922 | 345.7475 | 0 | 5 | 33.36128 | 192.6921
KOH_5_7_N2 | KOH | 5 | 7 | 1.877252 | 24.80064 | 5.915101 | 345.2368 | 0 | 5 | 34.98842 | 206.96
KOH_5_7_N2 | KOH | 5 | 7 | 1.877252 | 24.80064 | 6.05428 | 344.7261 | 0 | 5 | 36.6543 | 221.9154
KOH_5_7_N2 | KOH | 5 | 7 | 1.877252 | 24.80064 | 6.123869 | 344.4708 | 0 | 5 | 37.50177 | 229.656
KOH_5_7_N2 | KOH | 5 | 7 | 1.877252 | 24.80064 | 6.263048 | 343.9601 | 0 | 5 | 39.22577 | 245.6729
KOH_5_7_N2 | KOH | 5 | 7 | 1.877252 | 24.80064 | 6.402227 | 343.4494 | 0 | 5 | 40.98851 | 262.4177
KOH_5_7_N2 | KOH | 5 | 7 | 1.877252 | 24.80064 | 6.541406 | 342.9387 | 0 | 5 | 42.78999 | 279.9067
KOH_5_7_N2 | KOH | 5 | 7 | 1.877252 | 24.80064 | 6.680585 | 342.428 | 0 | 5 | 44.63021 | 298.1559
KOH_5_7_N2 | KOH | 5 | 7 | 1.877252 | 24.80064 | 6.819763 | 341.9173 | 0 | 5 | 46.50917 | 317.1816
KOH_5_7_N2 | KOH | 5 | 7 | 1.877252 | 24.80064 | 6.958942 | 341.4065 | 0 | 5 | 48.42688 | 336.9998
KOH_5_7_N2 | KOH | 5 | 7 | 1.877252 | 24.80064 | 7.098121 | 340.8958 | 0 | 5 | 50.38332 | 357.6269
KOH_5_7_N2 | KOH | 5 | 7 | 1.877252 | 24.80064 | 7.2373 | 340.3851 | 0 | 5 | 52.37851 | 379.079
KOH_5_7_N2 | KOH | 5 | 7 | 1.877252 | 24.80064 | 7.376479 | 339.8744 | 0 | 5 | 54.41244 | 401.3722
KOH_5_7_N2 | KOH | 5 | 7 | 1.877252 | 24.80064 | 7.473904 | 339.5169 | 0 | 5 | 55.85924 | 417.4866
KOH_5_7_N2 | KOH | 5 | 7 | 1.877252 | 24.80064 | 7.585247 | 339.1084 | 0 | 5 | 57.53597 | 436.4246
KOH_5_7_N2 | KOH | 5 | 7 | 1.877252 | 24.80064 | 7.69659 | 338.6998 | 0 | 5 | 59.2375 | 455.9268
KOH_5_7_N2 | KOH | 5 | 7 | 1.877252 | 24.80064 | 7.794015 | 319.5455 | 0 | 5 | 60.74667 | 473.4605
KOH_5_7_N2 | KOH | 5 | 7 | 1.877252 | 24.80064 | 7.933194 | 319.0632 | 0 | 5 | 62.93557 | 499.2801
KOH_5_7_N2 | KOH | 5 | 7 | 1.877252 | 24.80064 | 8.072373 | 318.5809 | 0 | 5 | 65.16321 | 526.0217
KOH_5_7_N2 | KOH | 5 | 7 | 1.877252 | 24.80064 | 8.211552 | 318.0985 | 0 | 5 | 67.42958 | 553.7015
KOH_5_7_N2 | KOH | 5 | 7 | 1.877252 | 24.80064 | 8.281141 | 299.1599 | 0 | 5 | 68.5773 | 567.8983
KOH_5_7_N2 | KOH | 5 | 7 | 1.877252 | 24.80064 | 8.42032 | 298.7059 | 0 | 5 | 70.90179 | 597.0158
KOH_5_7_N2 | KOH | 5 | 7 | 1.877252 | 24.80064 | 8.559499 | 298.2519 | 0 | 5 | 73.26502 | 627.1119
KOH_5_7_N2 | KOH | 5 | 7 | 1.877252 | 24.80064 | 8.670842 | 279.2707 | 0 | 5 | 75.1835 | 651.9043
KOH_5_7_N2 | KOH | 5 | 7 | 1.877252 | 24.80064 | 8.768267 | 278.9728 | 0 | 5 | 76.88251 | 674.1264
KOH_5_7_N2 | KOH | 5 | 7 | 1.877252 | 24.80064 | 8.907446 | 278.5472 | 0 | 5 | 79.3426 | 706.7399
KOH_5_7_N2 | KOH | 5 | 7 | 1.877252 | 24.80064 | 9.046625 | 259.5802 | 0 | 5 | 81.84142 | 740.3887
KOH_5_7_N2 | KOH | 5 | 7 | 1.877252 | 24.80064 | 9.185804 | 259.183 | 0 | 5 | 84.37899 | 775.0888
KOH_5_7_N2 | KOH | 5 | 7 | 1.877252 | 24.80064 | 9.324983 | 258.7858 | 0 | 5 | 86.9553 | 810.8567
KOH_5_7_N2 | KOH | 5 | 7 | 1.877252 | 24.80064 | 9.464161 | 258.3886 | 0 | 5 | 89.57035 | 847.7083
KOH_5_7_N2 | KOH | 5 | 7 | 1.877252 | 24.80064 | 9.547669 | 258.1502 | 0 | 5 | 91.15798 | 870.3462
KOH_5_7_N2 | KOH | 5 | 7 | 1.877252 | 24.80064 | 9.67293 | 239.379 | 0 | 5 | 93.56557 | 905.0532
KOH_5_7_N2 | KOH | 5 | 7 | 1.877252 | 24.80064 | 9.784273 | 239.0839 | 0 | 5 | 95.73199 | 936.6679
KOH_5_7_N2 | KOH | 5 | 7 | 1.877252 | 24.80064 | 9.909534 | 238.7519 | 0 | 5 | 98.19886 | 973.1049
KOH_5_7_N2 | KOH | 5 | 7 | 1.877252 | 24.80064 | 10.02088 | 238.4569 | 0 | 5 | 100.418 | 1006.276
KOH_5_7_N2 | KOH | 5 | 7 | 1.877252 | 24.80064 | 10.16006 | 238.088 | 0 | 5 | 103.2267 | 1048.789
KOH_5_7_N2 | KOH | 5 | 7 | 1.877252 | 24.80064 | 10.29923 | 219.4331 | 0 | 5 | 106.0742 | 1092.483
KOH_5_7_N2 | KOH | 5 | 7 | 1.877252 | 24.80064 | 10.43841 | 219.0926 | 0 | 5 | 108.9605 | 1137.374
KOH_5_14_N1 | KOH | 5 | 14 | 1.849201 | 24.65992 | 0.3478261 | 60.94425 | 0 | 5 | 0.120983 | 0.04208104
KOH_5_14_N1 | KOH | 5 | 14 | 1.849201 | 24.65992 | 0.4591304 | 60.87618 | 0 | 5 | 0.2108008 | 0.09678504
KOH_5_14_N1 | KOH | 5 | 14 | 1.849201 | 24.65992 | 0.5565217 | 81.08882 | 0 | 5 | 0.3097164 | 0.1723639
KOH_5_14_N1 | KOH | 5 | 14 | 1.849201 | 24.65992 | 0.653913 | 101.2618 | 0 | 5 | 0.4276023 | 0.2796147
KOH_5_14_N1 | KOH | 5 | 14 | 1.849201 | 24.65992 | 0.7513043 | 121.395 | 0 | 5 | 0.5644582 | 0.4240799
KOH_5_14_N1 | KOH | 5 | 14 | 1.849201 | 24.65992 | 0.8347826 | 141.5084 | 0 | 5 | 0.696862 | 0.5817283
KOH_5_14_N1 | KOH | 5 | 14 | 1.849201 | 24.65992 | 0.946087 | 161.5423 | 0 | 5 | 0.8950805 | 0.846824
KOH_5_14_N1 | KOH | 5 | 14 | 1.849201 | 24.65992 | 1.043478 | 181.5564 | 0 | 5 | 1.088847 | 1.136188
KOH_5_14_N1 | KOH | 5 | 14 | 1.849201 | 24.65992 | 1.14087 | 201.5308 | 0 | 5 | 1.301583 | 1.484937
KOH_5_14_N1 | KOH | 5 | 14 | 1.849201 | 24.65992 | 1.224348 | 201.3607 | 0 | 5 | 1.499028 | 1.835331
KOH_5_14_N1 | KOH | 5 | 14 | 1.849201 | 24.65992 | 1.321739 | 221.2783 | 0 | 5 | 1.746994 | 2.309071
KOH_5_14_N1 | KOH | 5 | 14 | 1.849201 | 24.65992 | 1.41913 | 241.1563 | 0 | 5 | 2.013931 | 2.858031
KOH_5_14_N1 | KOH | 5 | 14 | 1.849201 | 24.65992 | 1.502609 | 240.9521 | 0 | 5 | 2.257833 | 3.392639
KOH_5_14_N1 | KOH | 5 | 14 | 1.849201 | 24.65992 | 1.572174 | 260.8471 | 0 | 5 | 2.471731 | 3.885991
KOH_5_14_N1 | KOH | 5 | 14 | 1.849201 | 24.65992 | 1.669565 | 280.6343 | 0 | 5 | 2.787448 | 4.653826
KOH_5_14_N1 | KOH | 5 | 14 | 1.849201 | 24.65992 | 1.753043 | 280.396 | 0 | 5 | 3.073161 | 5.387386
KOH_5_14_N1 | KOH | 5 | 14 | 1.849201 | 24.65992 | 1.836522 | 280.1578 | 0 | 5 | 3.372812 | 6.194243
KOH_5_14_N1 | KOH | 5 | 14 | 1.849201 | 24.65992 | 1.906087 | 299.9563 | 0 | 5 | 3.633167 | 6.925133
KOH_5_14_N1 | KOH | 5 | 14 | 1.849201 | 24.65992 | 1.989565 | 299.7011 | 0 | 5 | 3.95837 | 7.875435
KOH_5_14_N1 | KOH | 5 | 14 | 1.849201 | 24.65992 | 2.086957 | 319.3635 | 0 | 5 | 4.355388 | 9.089504
KOH_5_14_N1 | KOH | 5 | 14 | 1.849201 | 24.65992 | 2.156522 | 319.1366 | 0 | 5 | 4.650586 | 10.02909
KOH_5_14_N1 | KOH | 5 | 14 | 1.849201 | 24.65992 | 2.24 | 318.8643 | 0 | 5 | 5.0176 | 11.239424
KOH_5_14_N1 | KOH | 5 | 14 | 1.849201 | 24.65992 | 2.323478 | 338.504 | 0 | 5 | 5.398551 | 12.54342
KOH_5_14_N1 | KOH | 5 | 14 | 1.849201 | 24.65992 | 2.42087 | 338.1665 | 0 | 5 | 5.860609 | 14.18777
KOH_5_14_N1 | KOH | 5 | 14 | 1.849201 | 24.65992 | 2.518261 | 337.829 | 0 | 5 | 6.341638 | 15.9699
KOH_5_14_N1 | KOH | 5 | 14 | 1.849201 | 24.65992 | 2.601739 | 337.5397 | 0 | 5 | 6.769047 | 17.61129
KOH_5_14_N1 | KOH | 5 | 14 | 1.849201 | 24.65992 | 2.685217 | 357.0886 | 0 | 5 | 7.210392 | 19.36147
KOH_5_14_N1 | KOH | 5 | 14 | 1.849201 | 24.65992 | 2.782609 | 356.7313 | 0 | 5 | 7.742911 | 21.54549
KOH_5_14_N1 | KOH | 5 | 14 | 1.849201 | 24.65992 | 2.852174 | 356.476 | 0 | 5 | 8.134896 | 23.20214
KOH_5_14_N1 | KOH | 5 | 14 | 1.849201 | 24.65992 | 2.935652 | 356.1697 | 0 | 5 | 8.618054 | 25.29961
KOH_5_14_N1 | KOH | 5 | 14 | 1.849201 | 24.65992 | 3.033043 | 355.8123 | 0 | 5 | 9.199353 | 27.90204
KOH_5_14_N1 | KOH | 5 | 14 | 1.849201 | 24.65992 | 3.116522 | 355.506 | 0 | 5 | 9.712708 | 30.26986
KOH_5_14_N1 | KOH | 5 | 14 | 1.849201 | 24.65992 | 3.2 | 374.933 | 0 | 5 | 10.24 | 32.768
KOH_5_14_N1 | KOH | 5 | 14 | 1.849201 | 24.65992 | 3.283478 | 374.6097 | 0 | 5 | 10.78123 | 35.39993
KOH_5_14_N1 | KOH | 5 | 14 | 1.849201 | 24.65992 | 3.38087 | 374.2324 | 0 | 5 | 11.43028 | 38.64428
KOH_5_14_N1 | KOH | 5 | 14 | 1.849201 | 24.65992 | 3.436522 | 374.0169 | 0 | 5 | 11.80968 | 40.58423
KOH_5_14_N1 | KOH | 5 | 14 | 1.849201 | 24.65992 | 3.533913 | 373.6397 | 0 | 5 | 12.48854 | 44.13342
KOH_5_14_N1 | KOH | 5 | 14 | 1.849201 | 24.65992 | 3.617391 | 373.3163 | 0 | 5 | 13.08552 | 47.33545
KOH_5_14_N1 | KOH | 5 | 14 | 1.849201 | 24.65992 | 3.686957 | 353.4128 | 0 | 5 | 13.59365 | 50.11919
KOH_5_14_N1 | KOH | 5 | 14 | 1.849201 | 24.65992 | 3.770435 | 353.1065 | 0 | 5 | 14.21618 | 53.60117
KOH_5_14_N1 | KOH | 5 | 14 | 1.849201 | 24.65992 | 3.867826 | 352.7491 | 0 | 5 | 14.96008 | 57.86298
KOH_5_14_N1 | KOH | 5 | 14 | 1.849201 | 24.65992 | 3.951304 | 352.4428 | 0 | 5 | 15.61281 | 61.69095
KOH_5_14_N1 | KOH | 5 | 14 | 1.849201 | 24.65992 | 4.034783 | 352.1365 | 0 | 5 | 16.27947 | 65.68413
KOH_5_14_N1 | KOH | 5 | 14 | 1.849201 | 24.65992 | 4.132174 | 351.7791 | 0 | 5 | 17.07486 | 70.5563
KOH_5_14_N1 | KOH | 5 | 14 | 1.849201 | 24.65992 | 4.215652 | 351.4728 | 0 | 5 | 17.77172 | 74.9194
KOH_5_14_N1 | KOH | 5 | 14 | 1.849201 | 24.65992 | 4.313043 | 351.1155 | 0 | 5 | 18.60234 | 80.23272
KOH_5_14_N1 | KOH | 5 | 14 | 1.849201 | 24.65992 | 4.410435 | 350.7581 | 0 | 5 | 19.45193 | 85.79149
KOH_5_14_N1 | KOH | 5 | 14 | 1.849201 | 24.65992 | 4.521739 | 330.8858 | 0 | 5 | 20.44612 | 92.45204
KOH_5_14_N1 | KOH | 5 | 14 | 1.849201 | 24.65992 | 4.605217 | 330.5965 | 0 | 5 | 21.20803 | 97.66758
KOH_5_14_N1 | KOH | 5 | 14 | 1.849201 | 24.65992 | 4.730435 | 330.1625 | 0 | 5 | 22.37701 | 105.853
KOH_5_14_N1 | KOH | 5 | 14 | 1.849201 | 24.65992 | 4.813913 | 329.8732 | 0 | 5 | 23.17376 | 111.5565
KOH_5_14_N1 | KOH | 5 | 14 | 1.849201 | 24.65992 | 4.925217 | 329.4875 | 0 | 5 | 24.25777 | 119.4748
KOH_5_14_N1 | KOH | 5 | 14 | 1.849201 | 24.65992 | 5.022609 | 329.15 | 0 | 5 | 25.2266 | 126.7033
KOH_5_14_N1 | KOH | 5 | 14 | 1.849201 | 24.65992 | 5.12 | 328.8125 | 0 | 5 | 26.2144 | 134.217728
KOH_5_14_N1 | KOH | 5 | 14 | 1.849201 | 24.65992 | 5.231304 | 328.4268 | 0 | 5 | 27.36655 | 143.1627
KOH_5_14_N1 | KOH | 5 | 14 | 1.849201 | 24.65992 | 5.356522 | 327.9928 | 0 | 5 | 28.69233 | 153.6911
KOH_5_14_N1 | KOH | 5 | 14 | 1.849201 | 24.65992 | 5.453913 | 327.6553 | 0 | 5 | 29.74517 | 162.2276
KOH_5_14_N1 | KOH | 5 | 14 | 1.849201 | 24.65992 | 5.565217 | 308.0184 | 0 | 5 | 30.97164 | 172.3639
KOH_5_14_N1 | KOH | 5 | 14 | 1.849201 | 24.65992 | 5.801739 | 307.2469 | 0 | 5 | 33.66018 | 195.2876
KOH_5_14_N1 | KOH | 5 | 14 | 1.849201 | 24.65992 | 5.913043 | 306.8839 | 0 | 5 | 34.96408 | 206.7441
KOH_5_14_N2 | KOH | 5 | 14 | 1.811262 | 23.47048 | 0.2735978 | 81.31953 | 0 | 5 | 0.07485576 | 0.02048037
KOH_5_14_N2 | KOH | 5 | 14 | 1.811262 | 23.47048 | 0.4103967 | 101.51 | 0 | 5 | 0.1684255 | 0.06912126
KOH_5_14_N2 | KOH | 5 | 14 | 1.811262 | 23.47048 | 0.4787962 | 121.7283 | 0 | 5 | 0.2292458 | 0.109762
KOH_5_14_N2 | KOH | 5 | 14 | 1.811262 | 23.47048 | 0.5471956 | 141.9187 | 0 | 5 | 0.299423 | 0.163843
KOH_5_14_N2 | KOH | 5 | 14 | 1.811262 | 23.47048 | 0.6429549 | 162.0367 | 0 | 5 | 0.4133909 | 0.2657917
KOH_5_14_N2 | KOH | 5 | 14 | 1.811262 | 23.47048 | 0.7660739 | 202.2949 | 0 | 5 | 0.5868692 | 0.4495851
KOH_5_14_N2 | KOH | 5 | 14 | 1.811262 | 23.47048 | 0.8891929 | 222.2483 | 0 | 5 | 0.790664 | 0.7030528
KOH_5_14_N2 | KOH | 5 | 14 | 1.811262 | 23.47048 | 0.9849521 | 242.2184 | 0 | 5 | 0.9701307 | 0.9555323
KOH_5_14_N2 | KOH | 5 | 14 | 1.811262 | 23.47048 | 1.094391 | 282.2758 | 0 | 5 | 1.197692 | 1.310744
KOH_5_14_N2 | KOH | 5 | 14 | 1.811262 | 23.47048 | 1.20383 | 302.1037 | 0 | 5 | 1.449208 | 1.7446
KOH_5_14_N2 | KOH | 5 | 14 | 1.811262 | 23.47048 | 1.29959 | 342.0524 | 0 | 5 | 1.688933 | 2.19492
KOH_5_14_N2 | KOH | 5 | 14 | 1.811262 | 23.47048 | 1.409029 | 341.6731 | 0 | 5 | 1.985362 | 2.797432
KOH_5_14_N2 | KOH | 5 | 14 | 1.811262 | 23.47048 | 1.504788 | 361.4201 | 0 | 5 | 2.264387 | 3.407422
KOH_5_14_N2 | KOH | 5 | 14 | 1.811262 | 23.47048 | 1.614227 | 381.0751 | 0 | 5 | 2.605729 | 4.206238
KOH_5_14_N2 | KOH | 5 | 14 | 1.811262 | 23.47048 | 1.709986 | 400.7413 | 0 | 5 | 2.924053 | 5.000091
KOH_5_14_N2 | KOH | 5 | 14 | 1.811262 | 23.47048 | 1.792066 | 420.427 | 0 | 5 | 3.211499 | 5.755218
KOH_5_14_N2 | KOH | 5 | 14 | 1.811262 | 23.47048 | 1.887825 | 420.017 | 0 | 5 | 3.563883 | 6.727987
KOH_5_14_N2 | KOH | 5 | 14 | 1.811262 | 23.47048 | 1.983584 | 439.5884 | 0 | 5 | 3.934606 | 7.804622
KOH_5_14_N2 | KOH | 5 | 14 | 1.811262 | 23.47048 | 2.051984 | 439.2816 | 0 | 5 | 4.210637 | 8.640157
KOH_5_14_N2 | KOH | 5 | 14 | 1.811262 | 23.47048 | 2.134063 | 458.8641 | 0 | 5 | 4.554225 | 9.719002
KOH_5_14_N2 | KOH | 5 | 14 | 1.811262 | 23.47048 | 2.243502 | 458.351 | 0 | 5 | 5.033301 | 11.29222
KOH_5_14_N2 | KOH | 5 | 14 | 1.811262 | 23.47048 | 2.339261 | 457.902 | 0 | 5 | 5.472143 | 12.80077
KOH_5_14_N2 | KOH | 5 | 14 | 1.811262 | 23.47048 | 2.46238 | 477.2084 | 0 | 5 | 6.063317 | 14.93019
KOH_5_14_N2 | KOH | 5 | 14 | 1.811262 | 23.47048 | 2.54446 | 476.8068 | 0 | 5 | 6.474275 | 16.47353
KOH_5_14_N2 | KOH | 5 | 14 | 1.811262 | 23.47048 | 2.640219 | 476.3383 | 0 | 5 | 6.970756 | 18.40432
KOH_5_14_N2 | KOH | 5 | 14 | 1.811262 | 23.47048 | 2.735978 | 475.8698 | 0 | 5 | 7.485576 | 20.48037
KOH_5_14_N2 | KOH | 5 | 14 | 1.811262 | 23.47048 | 2.818057 | 475.4682 | 0 | 5 | 7.941448 | 22.37946
KOH_5_14_N2 | KOH | 5 | 14 | 1.811262 | 23.47048 | 2.900137 | 475.0667 | 0 | 5 | 8.410793 | 24.39245
KOH_5_14_N2 | KOH | 5 | 14 | 1.811262 | 23.47048 | 2.982216 | 494.4428 | 0 | 5 | 8.893613 | 26.52268
KOH_5_14_N2 | KOH | 5 | 14 | 1.811262 | 23.47048 | 3.064295 | 494.0245 | 0 | 5 | 9.389907 | 28.77345
KOH_5_14_N2 | KOH | 5 | 14 | 1.811262 | 23.47048 | 3.146375 | 493.6062 | 0 | 5 | 9.899675 | 31.14809
KOH_5_14_N2 | KOH | 5 | 14 | 1.811262 | 23.47048 | 3.214774 | 493.2576 | 0 | 5 | 10.33477 | 33.22396
KOH_5_14_N2 | KOH | 5 | 14 | 1.811262 | 23.47048 | 3.283174 | 492.909 | 0 | 5 | 10.77923 | 35.39008
KOH_5_14_N2 | KOH | 5 | 14 | 1.811262 | 23.47048 | 3.378933 | 492.421 | 0 | 5 | 11.41719 | 38.57791
KOH_5_14_N2 | KOH | 5 | 14 | 1.811262 | 23.47048 | 3.447332 | 492.0724 | 0 | 5 | 11.8841 | 40.96845
KOH_5_14_N2 | KOH | 5 | 14 | 1.811262 | 23.47048 | 3.543092 | 491.5843 | 0 | 5 | 12.5535 | 44.4782
KOH_5_14_N2 | KOH | 5 | 14 | 1.811262 | 23.47048 | 3.638851 | 491.0963 | 0 | 5 | 13.24124 | 48.18288
KOH_5_14_N2 | KOH | 5 | 14 | 1.811262 | 23.47048 | 3.74829 | 490.5386 | 0 | 5 | 14.04968 | 52.66227
KOH_5_14_N2 | KOH | 5 | 14 | 1.811262 | 23.47048 | 3.830369 | 490.1203 | 0 | 5 | 14.67173 | 56.19814
KOH_5_14_N2 | KOH | 5 | 14 | 1.811262 | 23.47048 | 3.967168 | 489.4231 | 0 | 5 | 15.73842 | 62.43698
KOH_5_14_N2 | KOH | 5 | 14 | 1.811262 | 23.47048 | 4.062927 | 488.9351 | 0 | 5 | 16.50738 | 67.06829
KOH_5_14_N2 | KOH | 5 | 14 | 1.811262 | 23.47048 | 4.172367 | 507.9124 | 0 | 5 | 17.40864 | 72.63524
KOH_5_14_N2 | KOH | 5 | 14 | 1.811262 | 23.47048 | 4.268126 | 507.4048 | 0 | 5 | 18.2169 | 77.75201
KOH_5_14_N2 | KOH | 5 | 14 | 1.811262 | 23.47048 | 4.377565 | 506.8248 | 0 | 5 | 19.16308 | 83.88761
KOH_5_14_N2 | KOH | 5 | 14 | 1.811262 | 23.47048 | 4.514364 | 506.0997 | 0 | 5 | 20.37948 | 92.00039
KOH_5_14_N2 | KOH | 5 | 14 | 1.811262 | 23.47048 | 4.596443 | 486.216 | 0 | 5 | 21.12729 | 97.11039
KOH_5_14_N2 | KOH | 5 | 14 | 1.811262 | 23.47048 | 4.719562 | 485.5886 | 0 | 5 | 22.27427 | 105.1248
KOH_5_14_N2 | KOH | 5 | 14 | 1.811262 | 23.47048 | 4.815321 | 485.1005 | 0 | 5 | 23.18732 | 111.6544
KOH_5_14_N2 | KOH | 5 | 14 | 1.811262 | 23.47048 | 4.93844 | 484.4731 | 0 | 5 | 24.38819 | 120.4396
KOH_5_14_N2 | KOH | 5 | 14 | 1.811262 | 23.47048 | 5.088919 | 483.7062 | 0 | 5 | 25.8971 | 131.7882
KOH_5_14_N2 | KOH | 5 | 14 | 1.811262 | 23.47048 | 5.239398 | 482.9393 | 0 | 5 | 27.45129 | 143.8282
KOH_5_14_N2 | KOH | 5 | 14 | 1.811262 | 23.47048 | 5.362517 | 463.0193 | 0 | 5 | 28.75659 | 154.2077
KOH_5_14_N2 | KOH | 5 | 14 | 1.811262 | 23.47048 | 5.512996 | 462.2831 | 0 | 5 | 30.39312 | 167.5572
KOH_5_14_N2 | KOH | 5 | 14 | 1.811262 | 23.47048 | 5.649795 | 461.6138 | 0 | 5 | 31.92018 | 180.3425
KOH_5_14_N2 | KOH | 5 | 14 | 1.811262 | 23.47048 | 5.813953 | 441.6102 | 0 | 5 | 33.80206 | 196.5236
KOH_5_14_N2 | KOH | 5 | 14 | 1.811262 | 23.47048 | 6.183311 | 401.6281 | 0 | 5 | 38.23333 | 236.4085
KOH_5_28_N1 | KOH | 5 | 28 | 1.535794 | 6.26506 | 0.2700878 | 40.66119 | 0 | 5 | 0.07294741 | 0.0197022
KOH_5_28_N1 | KOH | 5 | 28 | 1.535794 | 6.26506 | 0.4051317 | 81.21227 | 0 | 5 | 0.1641317 | 0.06649494
KOH_5_28_N1 | KOH | 5 | 28 | 1.535794 | 6.26506 | 0.5536799 | 121.6367 | 0 | 5 | 0.3065615 | 0.1697369
KOH_5_28_N1 | KOH | 5 | 28 | 1.535794 | 6.26506 | 0.6752194 | 60.74403 | 0 | 5 | 0.4559213 | 0.3078469
KOH_5_28_N1 | KOH | 5 | 28 | 1.535794 | 6.26506 | 0.7697502 | 60.68621 | 0 | 5 | 0.5925153 | 0.4560888
KOH_5_28_N2 | KOH | 5 | 28 | 1.539325 | 5.185538 | 0.2793296 | 101.6436 | 0 | 5 | 0.07802503 | 0.0217947
KOH_5_28_N2 | KOH | 5 | 28 | 1.539325 | 5.185538 | 0.5307263 | 121.6648 | 0 | 5 | 0.2816704 | 0.1494899
KOH_5_28_N2 | KOH | 5 | 28 | 1.539325 | 5.185538 | 0.7402235 | 141.6433 | 0 | 5 | 0.5479308 | 0.4055912
KOH_5_28_N2 | KOH | 5 | 28 | 1.539325 | 5.185538 | 0.9776536 | 161.4908 | 0 | 5 | 0.9558066 | 0.9344478
KOH_5_28_N2 | KOH | 5 | 28 | 1.539325 | 5.185538 | 1.159218 | 201.4934 | 0 | 5 | 1.343786 | 1.557741
KOH_5_28_N2 | KOH | 5 | 28 | 1.539325 | 5.185538 | 1.354749 | 261.4233 | 0 | 5 | 1.835344 | 2.486429
KOH_5_28_N2 | KOH | 5 | 28 | 1.539325 | 5.185538 | 1.564246 | 200.6677 | 0 | 5 | 2.446865 | 3.827498
KOH_5_28_N2 | KOH | 5 | 28 | 1.539325 | 5.185538 | 1.815642 | 200.1553 | 0 | 5 | 3.296558 | 5.98537
KOH_5_28_N2 | KOH | 5 | 28 | 1.539325 | 5.185538 | 2.02514 | 199.7282 | 0 | 5 | 4.101191 | 8.305484
KOH_5_28_N2 | KOH | 5 | 28 | 1.539325 | 5.185538 | 2.234637 | 139.5108 | 0 | 5 | 4.993602 | 11.15889
KOH_5_56_N1 | KOH | 5 | 56 | 1.633577 | 9.702878 | 0.6103764 | 121.5674 | 0 | 5 | 0.3725593 | 0.2274014
KOH_5_56_N1 | KOH | 5 | 56 | 1.633577 | 9.702878 | 0.7188878 | 161.9129 | 0 | 5 | 0.5167996 | 0.3715209
KOH_5_56_N1 | KOH | 5 | 56 | 1.633577 | 9.702878 | 0.8273991 | 181.9529 | 0 | 5 | 0.6845893 | 0.5664286
KOH_5_56_N1 | KOH | 5 | 56 | 1.633577 | 9.702878 | 0.9087826 | 222.2043 | 0 | 5 | 0.8258859 | 0.7505508
KOH_5_56_N1 | KOH | 5 | 56 | 1.633577 | 9.702878 | 1.030858 | 242.1061 | 0 | 5 | 1.062668 | 1.09546
KOH_5_56_N1 | KOH | 5 | 56 | 1.633577 | 9.702878 | 1.112241 | 282.2249 | 0 | 5 | 1.237081 | 1.375933
KOH_5_56_N1 | KOH | 5 | 56 | 1.633577 | 9.702878 | 1.180061 | 302.1764 | 0 | 5 | 1.392544 | 1.643287
KOH_5_56_N1 | KOH | 5 | 56 | 1.633577 | 9.702878 | 1.275008 | 322.0118 | 0 | 5 | 1.625647 | 2.072713
KOH_5_56_N1 | KOH | 5 | 56 | 1.633577 | 9.702878 | 1.356392 | 341.8555 | 0 | 5 | 1.839799 | 2.495489
KOH_5_56_N1 | KOH | 5 | 56 | 1.633577 | 9.702878 | 1.424212 | 361.7158 | 0 | 5 | 2.028379 | 2.88884
KOH_5_56_N1 | KOH | 5 | 56 | 1.633577 | 9.702878 | 1.505595 | 381.4959 | 0 | 5 | 2.266817 | 3.412908
KOH_5_56_N1 | KOH | 5 | 56 | 1.633577 | 9.702878 | 1.586979 | 401.2428 | 0 | 5 | 2.518501 | 3.996808
KOH_5_56_N1 | KOH | 5 | 56 | 1.633577 | 9.702878 | 1.69549 | 420.8404 | 0 | 5 | 2.874686 | 4.874002
KOH_5_56_N1 | KOH | 5 | 56 | 1.633577 | 9.702878 | 1.776874 | 440.5154 | 0 | 5 | 3.157279 | 5.610086
KOH_5_56_N1 | KOH | 5 | 56 | 1.633577 | 9.702878 | 1.858257 | 460.1573 | 0 | 5 | 3.453119 | 6.416783
KOH_5_56_N1 | KOH | 5 | 56 | 1.633577 | 9.702878 | 1.926077 | 459.8393 | 0 | 5 | 3.709771 | 7.145304
KOH_5_56_N1 | KOH | 5 | 56 | 1.633577 | 9.702878 | 2.00746 | 479.4341 | 0 | 5 | 4.029896 | 8.089856
KOH_5_56_N1 | KOH | 5 | 56 | 1.633577 | 9.702878 | 2.07528 | 479.1023 | 0 | 5 | 4.306786 | 8.937786
KOH_5_56_N1 | KOH | 5 | 56 | 1.633577 | 9.702878 | 2.183791 | 478.5714 | 0 | 5 | 4.768944 | 10.41438
KOH_5_56_N1 | KOH | 5 | 56 | 1.633577 | 9.702878 | 2.278739 | 478.1069 | 0 | 5 | 5.192649 | 11.83269
KOH_5_56_N1 | KOH | 5 | 56 | 1.633577 | 9.702878 | 2.373686 | 477.6424 | 0 | 5 | 5.634385 | 13.37426
KOH_5_56_N1 | KOH | 5 | 56 | 1.633577 | 9.702878 | 2.468633 | 477.1778 | 0 | 5 | 6.094151 | 15.04423
KOH_5_56_N1 | KOH | 5 | 56 | 1.633577 | 9.702878 | 2.536453 | 496.7146 | 0 | 5 | 6.433594 | 16.31851
KOH_5_56_N1 | KOH | 5 | 56 | 1.633577 | 9.702878 | 2.617837 | 496.2998 | 0 | 5 | 6.853068 | 17.94021
KOH_5_56_N1 | KOH | 5 | 56 | 1.633577 | 9.702878 | 2.712784 | 475.9833 | 0 | 5 | 7.359197 | 19.96391
KOH_5_56_N1 | KOH | 5 | 56 | 1.633577 | 9.702878 | 2.807731 | 435.8922 | 0 | 5 | 7.883356 | 22.13435
KOH_5_56_N1 | KOH | 5 | 56 | 1.633577 | 9.702878 | 2.875551 | 435.588 | 0 | 5 | 8.268794 | 23.77734
KOH_5_56_N1 | KOH | 5 | 56 | 1.633577 | 9.702878 | 2.970498 | 415.3821 | 0 | 5 | 8.823861 | 26.21127
KOH_5_56_N1 | KOH | 5 | 56 | 1.633577 | 9.702878 | 3.241777 | 394.496 | 0 | 5 | 10.50912 | 34.06821
KOH_5_56_N1 | KOH | 5 | 56 | 1.633577 | 9.702878 | 3.255341 | 394.4407 | 0 | 5 | 10.59724 | 34.49764
KOH_5_56_N1 | KOH | 5 | 56 | 1.633577 | 9.702878 | 3.32316 | 394.1642 | 0 | 5 | 11.04339 | 36.69897
KOH_5_56_N1 | KOH | 5 | 56 | 1.633577 | 9.702878 | 3.526619 | 354.0012 | 0 | 5 | 12.43704 | 43.86071
KOH_5_56_N1 | KOH | 5 | 56 | 1.633577 | 9.702878 | 3.662258 | 333.8644 | 0 | 5 | 13.41214 | 49.11871
KOH_5_56_N2 | KOH | 5 | 56 | 1.632838 | 10.8 | 0.3866068 | 121.8411 | 0 | 5 | 0.1494648 | 0.05778413
KOH_5_56_N2 | KOH | 5 | 56 | 1.632838 | 10.8 | 0.4970659 | 162.2746 | 0 | 5 | 0.2470745 | 0.1228123
KOH_5_56_N2 | KOH | 5 | 56 | 1.632838 | 10.8 | 0.6213324 | 182.3309 | 0 | 5 | 0.386054 | 0.2398678
KOH_5_56_N2 | KOH | 5 | 56 | 1.632838 | 10.8 | 0.7041767 | 202.4211 | 0 | 5 | 0.4958649 | 0.3491765
KOH_5_56_N2 | KOH | 5 | 56 | 1.632838 | 10.8 | 0.7594063 | 242.7702 | 0 | 5 | 0.5766979 | 0.437948
KOH_5_56_N2 | KOH | 5 | 56 | 1.632838 | 10.8 | 0.8422506 | 262.7815 | 0 | 5 | 0.7093861 | 0.5974809
KOH_5_56_N2 | KOH | 5 | 56 | 1.632838 | 10.8 | 0.9250949 | 302.956 | 0 | 5 | 0.8558006 | 0.7916968
KOH_5_56_N2 | KOH | 5 | 56 | 1.632838 | 10.8 | 0.9941319 | 343.1109 | 0 | 5 | 0.9882982 | 0.9824987
KOH_5_56_N2 | KOH | 5 | 56 | 1.632838 | 10.8 | 1.076976 | 342.8238 | 0 | 5 | 1.159878 | 1.249161
KOH_5_56_N2 | KOH | 5 | 56 | 1.632838 | 10.8 | 1.146013 | 362.7366 | 0 | 5 | 1.313346 | 1.505112
KOH_5_56_N2 | KOH | 5 | 56 | 1.632838 | 10.8 | 1.201243 | 362.534 | 0 | 5 | 1.442984 | 1.733374
KOH_5_56_N2 | KOH | 5 | 56 | 1.632838 | 10.8 | 1.284087 | 382.3539 | 0 | 5 | 1.648879 | 2.117305
KOH_5_56_N2 | KOH | 5 | 56 | 1.632838 | 10.8 | 1.353124 | 402.1963 | 0 | 5 | 1.830944 | 2.477495
KOH_5_56_N2 | KOH | 5 | 56 | 1.632838 | 10.8 | 1.435968 | 401.8585 | 0 | 5 | 2.062005 | 2.960973
KOH_5_56_N2 | KOH | 5 | 56 | 1.632838 | 10.8 | 1.518813 | 401.5207 | 0 | 5 | 2.306792 | 3.503584
KOH_5_56_N2 | KOH | 5 | 56 | 1.632838 | 10.8 | 1.587849 | 361.1153 | 0 | 5 | 2.521266 | 4.003391
KOH_5_56_N2 | KOH | 5 | 56 | 1.632838 | 10.8 | 1.712116 | 320.5861 | 0 | 5 | 2.931341 | 5.018796
KOH_5_56_N2 | KOH | 5 | 56 | 1.632838 | 10.8 | 1.863997 | 280.0794 | 0 | 5 | 3.474486 | 6.476432
KOH_5_56_N2 | KOH | 5 | 56 | 1.632838 | 10.8 | 1.933034 | 259.8907 | 0 | 5 | 3.736621 | 7.223016
KOH_5_112_N1 | KOH | 5 | 112 | 1.633577 | 9.8 | 0.339098 | 81.26612 | 0 | 5 | 0.1149875 | 0.03899202
KOH_5_112_N1 | KOH | 5 | 112 | 1.633577 | 9.8 | 0.6103764 | 182.351 | 0 | 5 | 0.3725593 | 0.2274014
KOH_5_112_N1 | KOH | 5 | 112 | 1.633577 | 9.8 | 0.9494744 | 242.3052 | 0 | 5 | 0.9015016 | 0.8559527
KOH_5_112_N1 | KOH | 5 | 112 | 1.633577 | 9.8 | 1.356392 | 201.0915 | 0 | 5 | 1.839799 | 2.495489
KOH_5_112_N1 | KOH | 5 | 112 | 1.633577 | 9.8 | 1.76331 | 200.2619 | 0 | 5 | 3.109261 | 5.482589
KOH_5_112_N1 | KOH | 5 | 112 | 1.633577 | 9.8 | 2.170227 | 159.5459 | 0 | 5 | 4.709886 | 10.22152
KOH_5_112_N2 | KOH | 5 | 112 | 1.632838 | 9.71 | 1.173628 | 261.9033 | 0 | 5 | 1.377402 | 1.616558
KOH_5_112_N2 | KOH | 5 | 112 | 1.632838 | 9.71 | 1.518813 | 361.3687 | 0 | 5 | 2.306792 | 3.503584
KOH_5_112_N2 | KOH | 5 | 112 | 1.632838 | 9.71 | 1.79496 | 440.4343 | 0 | 5 | 3.221882 | 5.783151
KOH_5_112_N2 | KOH | 5 | 112 | 1.632838 | 9.71 | 2.071108 | 499.0862 | 0 | 5 | 4.289489 | 8.883994
KOH_5_112_N2 | KOH | 5 | 112 | 1.632838 | 9.71 | 2.347256 | 378.2359 | 0 | 5 | 5.50961 | 12.93246
KOH_5_112_N2 | KOH | 5 | 112 | 1.632838 | 9.71 | 2.761477 | 356.8088 | 0 | 5 | 7.625757 | 21.05836
KOH_5_112_N2 | KOH | 5 | 112 | 1.632838 | 9.71 | 3.037625 | 276.7298 | 0 | 5 | 9.227166 | 28.02867
KOH_5_112_N2 | KOH | 5 | 112 | 1.632838 | 9.71 | 3.451847 | 177.1378 | 0 | 5 | 11.91525 | 41.1296
KOH_10_7_N1 | KOH | 10 | 7 | 1.872829 | 31.02453 | 0.1365654 | 40.71563 | 0 | 10 | 0.0186501 | 0.002546958
KOH_10_7_N1 | KOH | 10 | 7 | 1.872829 | 31.02453 | 0.2731308 | 40.65995 | 0 | 10 | 0.07460041 | 0.02037567
KOH_10_7_N1 | KOH | 10 | 7 | 1.872829 | 31.02453 | 0.4096961 | 81.20855 | 0 | 10 | 0.1678509 | 0.06876788
KOH_10_7_N1 | KOH | 10 | 7 | 1.872829 | 31.02453 | 0.5462615 | 81.09719 | 0 | 10 | 0.2984017 | 0.1630053
KOH_10_7_N1 | KOH | 10 | 7 | 1.872829 | 31.02453 | 0.6828269 | 101.2323 | 0 | 10 | 0.4662526 | 0.3183698
KOH_10_7_N1 | KOH | 10 | 7 | 1.872829 | 31.02453 | 0.8193923 | 121.3117 | 0 | 10 | 0.6714037 | 0.550143
KOH_10_7_N1 | KOH | 10 | 7 | 1.872829 | 31.02453 | 0.9559577 | 121.1447 | 0 | 10 | 0.9138551 | 0.8736067
KOH_10_7_N1 | KOH | 10 | 7 | 1.872829 | 31.02453 | 1.092523 | 120.9776 | 0 | 10 | 1.193607 | 1.304043
KOH_10_7_N1 | KOH | 10 | 7 | 1.872829 | 31.02453 | 1.188119 | 120.8607 | 0 | 10 | 1.411626 | 1.67718
KOH_10_7_N1 | KOH | 10 | 7 | 1.872829 | 31.02453 | 1.311028 | 120.7104 | 0 | 10 | 1.718794 | 2.253386
KOH_10_7_N1 | KOH | 10 | 7 | 1.872829 | 31.02453 | 1.433936 | 120.56 | 0 | 10 | 2.056174 | 2.948423
KOH_10_7_N1 | KOH | 10 | 7 | 1.872829 | 31.02453 | 1.570502 | 120.393 | 0 | 10 | 2.466476 | 3.873605
KOH_10_7_N1 | KOH | 10 | 7 | 1.872829 | 31.02453 | 1.625128 | 120.3262 | 0 | 10 | 2.641041 | 4.29203
KOH_10_7_N1 | KOH | 10 | 7 | 1.872829 | 31.02453 | 1.77535 | 120.1424 | 0 | 10 | 3.151867 | 5.595668
KOH_10_7_N1 | KOH | 10 | 7 | 1.872829 | 31.02453 | 1.911915 | 119.9754 | 0 | 10 | 3.65542 | 6.988854
KOH_10_7_N1 | KOH | 10 | 7 | 1.872829 | 31.02453 | 2.048481 | 119.8084 | 0 | 10 | 4.196273 | 8.595985
KOH_10_7_N1 | KOH | 10 | 7 | 1.872829 | 31.02453 | 2.185046 | 119.6413 | 0 | 10 | 4.774426 | 10.43234
KOH_10_7_N1 | KOH | 10 | 7 | 1.872829 | 31.02453 | 2.348925 | 119.4409 | 0 | 10 | 5.517447 | 12.96007
KOH_10_7_N1 | KOH | 10 | 7 | 1.872829 | 31.02453 | 2.499146 | 119.2571 | 0 | 10 | 6.245733 | 15.609
KOH_10_7_N1 | KOH | 10 | 7 | 1.872829 | 31.02453 | 2.635712 | 119.0901 | 0 | 10 | 6.946977 | 18.31023
KOH_10_7_N1 | KOH | 10 | 7 | 1.872829 | 31.02453 | 2.772277 | 118.9231 | 0 | 10 | 7.685521 | 21.30639
KOH_10_7_N1 | KOH | 10 | 7 | 1.872829 | 31.02453 | 2.936156 | 118.7226 | 0 | 10 | 8.62101 | 25.31263
KOH_10_7_N1 | KOH | 10 | 7 | 1.872829 | 31.02453 | 3.072721 | 118.5556 | 0 | 10 | 9.441615 | 29.01145
KOH_10_7_N1 | KOH | 10 | 7 | 1.872829 | 31.02453 | 3.209286 | 118.3885 | 0 | 10 | 10.29952 | 33.05411
KOH_10_7_N1 | KOH | 10 | 7 | 1.872829 | 31.02453 | 3.345852 | 137.9251 | 0 | 10 | 11.19472 | 37.45589
KOH_10_7_N1 | KOH | 10 | 7 | 1.872829 | 31.02453 | 3.482417 | 137.7302 | 0 | 10 | 12.12723 | 42.23207
KOH_10_7_N1 | KOH | 10 | 7 | 1.872829 | 31.02453 | 3.618983 | 137.5353 | 0 | 10 | 13.09703 | 47.39794
KOH_10_7_N1 | KOH | 10 | 7 | 1.872829 | 31.02453 | 3.755548 | 137.3404 | 0 | 10 | 14.10414 | 52.96878
KOH_10_7_N1 | KOH | 10 | 7 | 1.872829 | 31.02453 | 3.919426 | 137.1066 | 0 | 10 | 15.3619 | 60.20985
KOH_10_7_N1 | KOH | 10 | 7 | 1.872829 | 31.02453 | 4.028679 | 136.9507 | 0 | 10 | 16.23025 | 65.38647
KOH_10_7_N1 | KOH | 10 | 7 | 1.872829 | 31.02453 | 4.165244 | 136.7558 | 0 | 10 | 17.34926 | 72.2639
KOH_10_7_N1 | KOH | 10 | 7 | 1.872829 | 31.02453 | 4.301809 | 136.5609 | 0 | 10 | 18.50556 | 79.60741
KOH_10_7_N1 | KOH | 10 | 7 | 1.872829 | 31.02453 | 4.438375 | 136.3661 | 0 | 10 | 19.69917 | 87.43231
KOH_10_7_N1 | KOH | 10 | 7 | 1.872829 | 31.02453 | 4.57494 | 136.1712 | 0 | 10 | 20.93008 | 95.75386
KOH_10_7_N1 | KOH | 10 | 7 | 1.872829 | 31.02453 | 4.711506 | 135.9763 | 0 | 10 | 22.19829 | 104.5873
KOH_10_7_N1 | KOH | 10 | 7 | 1.872829 | 31.02453 | 4.848071 | 135.7814 | 0 | 10 | 23.50379 | 113.9481
KOH_10_7_N1 | KOH | 10 | 7 | 1.872829 | 31.02453 | 4.984636 | 135.5865 | 0 | 10 | 24.8466 | 123.8513
KOH_10_7_N1 | KOH | 10 | 7 | 1.872829 | 31.02453 | 5.080232 | 135.4501 | 0 | 10 | 25.80876 | 131.1145
KOH_10_7_N1 | KOH | 10 | 7 | 1.872829 | 31.02453 | 5.203141 | 135.2747 | 0 | 10 | 27.07268 | 140.863
KOH_10_7_N1 | KOH | 10 | 7 | 1.872829 | 31.02453 | 5.32605 | 135.0993 | 0 | 10 | 28.36681 | 151.083
KOH_10_7_N1 | KOH | 10 | 7 | 1.872829 | 31.02453 | 5.462615 | 134.9045 | 0 | 10 | 29.84017 | 163.0053
KOH_10_7_N1 | KOH | 10 | 7 | 1.872829 | 31.02453 | 5.599181 | 134.7096 | 0 | 10 | 31.35082 | 175.5389
KOH_10_7_N1 | KOH | 10 | 7 | 1.872829 | 31.02453 | 5.708433 | 134.5537 | 0 | 10 | 32.58621 | 186.0162
KOH_10_7_N1 | KOH | 10 | 7 | 1.872829 | 31.02453 | 5.872311 | 153.5084 | 0 | 10 | 34.48404 | 202.501
KOH_10_7_N1 | KOH | 10 | 7 | 1.872829 | 31.02453 | 6.008877 | 153.2857 | 0 | 10 | 36.1066 | 216.9601
KOH_10_7_N1 | KOH | 10 | 7 | 1.872829 | 31.02453 | 6.145442 | 153.0629 | 0 | 10 | 37.76646 | 232.0916
KOH_10_7_N1 | KOH | 10 | 7 | 1.872829 | 31.02453 | 6.282008 | 152.8402 | 0 | 10 | 39.46362 | 247.9107
KOH_10_7_N1 | KOH | 10 | 7 | 1.872829 | 31.02453 | 6.418573 | 152.6175 | 0 | 10 | 41.19808 | 264.4329
KOH_10_7_N1 | KOH | 10 | 7 | 1.872829 | 31.02453 | 6.555138 | 152.3948 | 0 | 10 | 42.96984 | 281.6732
KOH_10_7_N1 | KOH | 10 | 7 | 1.872829 | 31.02453 | 6.691704 | 152.1721 | 0 | 10 | 44.7789 | 299.6471
KOH_10_7_N1 | KOH | 10 | 7 | 1.872829 | 31.02453 | 6.855582 | 151.9048 | 0 | 10 | 46.99901 | 322.2055
KOH_10_7_N1 | KOH | 10 | 7 | 1.872829 | 31.02453 | 6.992147 | 151.6821 | 0 | 10 | 48.89013 | 341.847
KOH_10_7_N1 | KOH | 10 | 7 | 1.872829 | 31.02453 | 7.1014 | 151.5039 | 0 | 10 | 50.42988 | 358.1227
KOH_10_7_N1 | KOH | 10 | 7 | 1.872829 | 31.02453 | 7.278935 | 151.2144 | 0 | 10 | 52.98289 | 385.659
KOH_10_7_N1 | KOH | 10 | 7 | 1.872829 | 31.02453 | 7.442813 | 150.9471 | 0 | 10 | 55.39547 | 412.2981
KOH_10_7_N1 | KOH | 10 | 7 | 1.872829 | 31.02453 | 7.579379 | 150.7244 | 0 | 10 | 57.44698 | 435.4124
KOH_10_7_N1 | KOH | 10 | 7 | 1.872829 | 31.02453 | 7.715944 | 150.5017 | 0 | 10 | 59.53579 | 459.3748
KOH_10_7_N1 | KOH | 10 | 7 | 1.872829 | 31.02453 | 7.852509 | 150.279 | 0 | 10 | 61.6619 | 484.2007
KOH_10_7_N1 | KOH | 10 | 7 | 1.872829 | 31.02453 | 7.989075 | 168.8133 | 0 | 10 | 63.82532 | 509.9052
KOH_10_7_N1 | KOH | 10 | 7 | 1.872829 | 31.02453 | 8.12564 | 168.5627 | 0 | 10 | 66.02603 | 536.5037
KOH_10_7_N1 | KOH | 10 | 7 | 1.872829 | 31.02453 | 8.262206 | 168.3122 | 0 | 10 | 68.26404 | 564.0115
KOH_10_7_N1 | KOH | 10 | 7 | 1.872829 | 31.02453 | 8.439741 | 167.9864 | 0 | 10 | 71.22922 | 601.1561
KOH_10_7_N1 | KOH | 10 | 7 | 1.872829 | 31.02453 | 8.603619 | 167.6858 | 0 | 10 | 74.02226 | 636.8593
KOH_10_7_N1 | KOH | 10 | 7 | 1.872829 | 31.02453 | 8.740184 | 167.4352 | 0 | 10 | 76.39082 | 667.6699
KOH_10_7_N1 | KOH | 10 | 7 | 1.872829 | 31.02453 | 8.87675 | 167.1847 | 0 | 10 | 78.79669 | 699.4585
KOH_10_7_N1 | KOH | 10 | 7 | 1.872829 | 31.02453 | 9.040628 | 166.884 | 0 | 10 | 81.73296 | 738.9173
KOH_10_7_N1 | KOH | 10 | 7 | 1.872829 | 31.02453 | 9.19085 | 166.6084 | 0 | 10 | 84.47173 | 776.367
KOH_10_7_N1 | KOH | 10 | 7 | 1.872829 | 31.02453 | 9.354729 | 166.3077 | 0 | 10 | 87.51095 | 818.6412
KOH_10_7_N1 | KOH | 10 | 7 | 1.872829 | 31.02453 | 9.491294 | 166.0571 | 0 | 10 | 90.08466 | 855.02
KOH_10_7_N1 | KOH | 10 | 7 | 1.872829 | 31.02453 | 9.655172 | 165.7565 | 0 | 10 | 93.22235 | 900.0779
KOH_10_7_N1 | KOH | 10 | 7 | 1.872829 | 31.02453 | 9.832707 | 165.4308 | 0 | 10 | 96.68213 | 950.6471
KOH_10_7_N1 | KOH | 10 | 7 | 1.872829 | 31.02453 | 9.969273 | 165.1802 | 0 | 10 | 99.3864 | 990.8101
KOH_10_7_N1 | KOH | 10 | 7 | 1.872829 | 31.02453 | 10.10584 | 164.9296 | 0 | 10 | 102.128 | 1032.089
KOH_10_7_N1 | KOH | 10 | 7 | 1.872829 | 31.02453 | 10.2424 | 164.6791 | 0 | 10 | 104.9068 | 1074.498
KOH_10_7_N1 | KOH | 10 | 7 | 1.872829 | 31.02453 | 10.41994 | 164.3534 | 0 | 10 | 108.5751 | 1131.346
KOH_10_7_N1 | KOH | 10 | 7 | 1.872829 | 31.02453 | 10.58382 | 164.0527 | 0 | 10 | 112.0172 | 1185.569
KOH_10_7_N1 | KOH | 10 | 7 | 1.872829 | 31.02453 | 10.72038 | 163.8021 | 0 | 10 | 114.9266 | 1232.057
KOH_10_7_N1 | KOH | 10 | 7 | 1.872829 | 31.02453 | 10.88426 | 163.5015 | 0 | 10 | 118.4671 | 1289.427
KOH_10_7_N1 | KOH | 10 | 7 | 1.872829 | 31.02453 | 10.99351 | 163.301 | 0 | 10 | 120.8573 | 1328.647
KOH_10_7_N1 | KOH | 10 | 7 | 1.872829 | 31.02453 | 11.19836 | 162.9252 | 0 | 10 | 125.4033 | 1404.311
KOH_10_7_N1 | KOH | 10 | 7 | 1.872829 | 31.02453 | 11.33493 | 162.6746 | 0 | 10 | 128.4806 | 1456.318
KOH_10_7_N1 | KOH | 10 | 7 | 1.872829 | 31.02453 | 11.51246 | 162.3489 | 0 | 10 | 132.5368 | 1525.824
KOH_10_7_N1 | KOH | 10 | 7 | 1.872829 | 31.02453 | 11.64903 | 162.0983 | 0 | 10 | 135.6998 | 1580.771
KOH_10_7_N1 | KOH | 10 | 7 | 1.872829 | 31.02453 | 11.69 | 162.0232 | 0 | 10 | 136.656 | 1597.508
KOH_10_7_N1 | KOH | 10 | 7 | 1.872829 | 31.02453 | 12.01775 | 161.4218 | 0 | 10 | 144.4264 | 1735.681
KOH_10_7_N1 | KOH | 10 | 7 | 1.872829 | 31.02453 | 12.29088 | 160.9207 | 0 | 10 | 151.0658 | 1856.733
KOH_10_7_N1 | KOH | 10 | 7 | 1.872829 | 31.02453 | 12.6323 | 160.2943 | 0 | 10 | 159.5749 | 2015.798
KOH_10_7_N1 | KOH | 10 | 7 | 1.872829 | 31.02453 | 12.76886 | 160.0438 | 0 | 10 | 163.0439 | 2081.885
KOH_10_7_N1 | KOH | 10 | 7 | 1.872829 | 31.02453 | 13.11028 | 159.4174 | 0 | 10 | 171.8794 | 2253.386
KOH_10_7_N1 | KOH | 10 | 7 | 1.872829 | 31.02453 | 13.38341 | 158.9162 | 0 | 10 | 179.1156 | 2397.177
KOH_10_7_N1 | KOH | 10 | 7 | 1.872829 | 31.02453 | 13.72482 | 158.2899 | 0 | 10 | 188.3707 | 2585.354
KOH_10_7_N1 | KOH | 10 | 7 | 1.872829 | 31.02453 | 14.06623 | 157.6635 | 0 | 10 | 197.8589 | 2783.13
KOH_10_7_N1 | KOH | 10 | 7 | 1.872829 | 31.02453 | 14.33936 | 139.6999 | 0 | 10 | 205.6174 | 2948.423
KOH_10_7_N1 | KOH | 10 | 7 | 1.872829 | 31.02453 | 14.68078 | 139.1431 | 0 | 10 | 215.5253 | 3164.079
KOH_10_7_N1 | KOH | 10 | 7 | 1.872829 | 31.02453 | 15.02219 | 138.5863 | 0 | 10 | 225.6662 | 3390.002
KOH_10_7_N1 | KOH | 10 | 7 | 1.872829 | 31.02453 | 15.29532 | 138.1408 | 0 | 10 | 233.9469 | 3578.293
KOH_10_7_N1 | KOH | 10 | 7 | 1.872829 | 31.02453 | 15.63674 | 137.584 | 0 | 10 | 244.5075 | 3823.299
KOH_10_7_N1 | KOH | 10 | 7 | 1.872829 | 31.02453 | 15.97815 | 137.0272 | 0 | 10 | 255.3013 | 4079.242
KOH_10_7_N1 | KOH | 10 | 7 | 1.872829 | 31.02453 | 16.25128 | 136.5818 | 0 | 10 | 264.1041 | 4292.03
KOH_10_7_N1 | KOH | 10 | 7 | 1.872829 | 31.02453 | 16.59269 | 136.025 | 0 | 10 | 275.3175 | 4568.259
KOH_10_7_N1 | KOH | 10 | 7 | 1.872829 | 31.02453 | 16.93411 | 135.4682 | 0 | 10 | 286.764 | 4856.092
KOH_10_7_N1 | KOH | 10 | 7 | 1.872829 | 31.02453 | 17.27552 | 134.9114 | 0 | 10 | 298.4436 | 5155.769
KOH_10_7_N1 | KOH | 10 | 7 | 1.872829 | 31.02453 | 17.54865 | 134.466 | 0 | 10 | 307.9552 | 5404.198
KOH_10_7_N1 | KOH | 10 | 7 | 1.872829 | 31.02453 | 17.89006 | 133.9092 | 0 | 10 | 320.0544 | 5725.794
KOH_10_7_N1 | KOH | 10 | 7 | 1.872829 | 31.02453 | 18.23148 | 133.3524 | 0 | 10 | 332.3868 | 6059.903
KOH_10_7_N1 | KOH | 10 | 7 | 1.872829 | 31.02453 | 18.57289 | 132.7956 | 0 | 10 | 344.9523 | 6406.762
KOH_10_7_N1 | KOH | 10 | 7 | 1.872829 | 31.02453 | 18.84602 | 132.3502 | 0 | 10 | 355.1726 | 6693.59
KOH_10_7_N1 | KOH | 10 | 7 | 1.872829 | 31.02453 | 19.18744 | 131.7934 | 0 | 10 | 368.1577 | 7064.002
KOH_10_7_N1 | KOH | 10 | 7 | 1.872829 | 31.02453 | 19.52885 | 131.2366 | 0 | 10 | 381.376 | 7447.834
KOH_10_7_N1 | KOH | 10 | 7 | 1.872829 | 31.02453 | 19.87026 | 130.6798 | 0 | 10 | 394.8273 | 7845.323
KOH_10_7_N1 | KOH | 10 | 7 | 1.872829 | 31.02453 | 20.21168 | 130.123 | 0 | 10 | 408.5119 | 8256.71
KOH_10_7_N1 | KOH | 10 | 7 | 1.872829 | 31.02453 | 20.48481 | 113.4679 | 0 | 10 | 419.6273 | 8595.985
KOH_10_7_N2 | KOH | 10 | 7 | 1.86591 | 31.34028 | 0.3980073 | 20.30452 | 0 | 10 | 0.1584098 | 0.06304827
KOH_10_7_N2 | KOH | 10 | 7 | 1.86591 | 31.34028 | 0.6633455 | 40.50086 | 0 | 10 | 0.4400273 | 0.2918901
KOH_10_7_N2 | KOH | 10 | 7 | 1.86591 | 31.34028 | 0.9286837 | 60.58901 | 0 | 10 | 0.8624535 | 0.8009465
KOH_10_7_N2 | KOH | 10 | 7 | 1.86591 | 31.34028 | 1.194022 | 100.7112 | 0 | 10 | 1.425688 | 1.702303
KOH_10_7_N2 | KOH | 10 | 7 | 1.86591 | 31.34028 | 1.326691 | 100.576 | 0 | 10 | 1.760109 | 2.335121
KOH_10_7_N2 | KOH | 10 | 7 | 1.86591 | 31.34028 | 1.45936 | 120.5289 | 0 | 10 | 2.129732 | 3.108046
KOH_10_7_N2 | KOH | 10 | 7 | 1.86591 | 31.34028 | 1.592029 | 120.3667 | 0 | 10 | 2.534557 | 4.035089
KOH_10_7_N2 | KOH | 10 | 7 | 1.86591 | 31.34028 | 1.724698 | 120.2044 | 0 | 10 | 2.974584 | 5.130261
KOH_10_7_N2 | KOH | 10 | 7 | 1.86591 | 31.34028 | 2.056371 | 119.7987 | 0 | 10 | 4.228662 | 8.695699
KOH_10_7_N2 | KOH | 10 | 7 | 1.86591 | 31.34028 | 2.321709 | 139.3865 | 0 | 10 | 5.390334 | 12.51479
KOH_10_7_N2 | KOH | 10 | 7 | 1.86591 | 31.34028 | 2.388044 | 139.2919 | 0 | 10 | 5.702753 | 13.61843
KOH_10_7_N2 | KOH | 10 | 7 | 1.86591 | 31.34028 | 3.714735 | 137.3987 | 0 | 10 | 13.79926 | 51.26058
KOH_10_7_N2 | KOH | 10 | 7 | 1.86591 | 31.34028 | 3.980073 | 156.5943 | 0 | 10 | 15.84098 | 63.04827
KOH_10_7_N2 | KOH | 10 | 7 | 1.86591 | 31.34028 | 4.245411 | 156.1616 | 0 | 10 | 18.02352 | 76.51724
KOH_10_7_N2 | KOH | 10 | 7 | 1.86591 | 31.34028 | 4.908757 | 155.0798 | 0 | 10 | 24.09589 | 118.2809
KOH_10_7_N2 | KOH | 10 | 7 | 1.86591 | 31.34028 | 5.174095 | 154.6471 | 0 | 10 | 26.77126 | 138.517
KOH_10_7_N2 | KOH | 10 | 7 | 1.86591 | 31.34028 | 5.306764 | 154.4307 | 0 | 10 | 28.16175 | 149.4477
KOH_10_7_N2 | KOH | 10 | 7 | 1.86591 | 31.34028 | 5.638437 | 153.8898 | 0 | 10 | 31.79197 | 179.257
KOH_10_7_N2 | KOH | 10 | 7 | 1.86591 | 31.34028 | 5.930309 | 172.5905 | 0 | 10 | 35.16856 | 208.5604
KOH_10_7_N2 | KOH | 10 | 7 | 1.86591 | 31.34028 | 6.235448 | 172.0307 | 0 | 10 | 38.88081 | 242.4393
KOH_10_7_N2 | KOH | 10 | 7 | 1.86591 | 31.34028 | 6.500786 | 171.5439 | 0 | 10 | 42.26022 | 274.7246
KOH_10_7_N2 | KOH | 10 | 7 | 1.86591 | 31.34028 | 6.766124 | 171.057 | 0 | 10 | 45.78044 | 309.7561
KOH_10_7_N2 | KOH | 10 | 7 | 1.86591 | 31.34028 | 7.031462 | 170.5702 | 0 | 10 | 49.44146 | 347.6458
KOH_10_7_N2 | KOH | 10 | 7 | 1.86591 | 31.34028 | 7.296801 | 170.0834 | 0 | 10 | 53.2433 | 388.5057
KOH_10_7_N2 | KOH | 10 | 7 | 1.86591 | 31.34028 | 7.588673 | 188.3866 | 0 | 10 | 57.58795 | 437.0161
KOH_10_7_N2 | KOH | 10 | 7 | 1.86591 | 31.34028 | 7.960146 | 187.6293 | 0 | 10 | 63.36393 | 504.3861
KOH_10_7_N2 | KOH | 10 | 7 | 1.86591 | 31.34028 | 8.225484 | 187.0884 | 0 | 10 | 67.65859 | 556.5247
KOH_10_7_N2 | KOH | 10 | 7 | 1.86591 | 31.34028 | 8.570424 | 186.3852 | 0 | 10 | 73.45217 | 629.5162
KOH_10_7_N2 | KOH | 10 | 7 | 1.86591 | 31.34028 | 8.88883 | 185.7361 | 0 | 10 | 79.0113 | 702.318
KOH_10_7_N2 | KOH | 10 | 7 | 1.86591 | 31.34028 | 9.286837 | 184.9247 | 0 | 10 | 86.24535 | 800.9465
KOH_10_7_N2 | KOH | 10 | 7 | 1.86591 | 31.34028 | 9.552175 | 184.3838 | 0 | 10 | 91.24406 | 871.5792
KOH_10_7_N2 | KOH | 10 | 7 | 1.86591 | 31.34028 | 9.950183 | 183.5725 | 0 | 10 | 99.00614 | 985.1292
KOH_10_7_N2 | KOH | 10 | 7 | 1.86591 | 31.34028 | 10.21552 | 201.3347 | 0 | 10 | 104.3569 | 1066.06
KOH_10_7_N2 | KOH | 10 | 7 | 1.86591 | 31.34028 | 10.61353 | 200.4422 | 0 | 10 | 112.647 | 1195.582
KOH_10_7_N2 | KOH | 10 | 7 | 1.86591 | 31.34028 | 10.87887 | 199.8472 | 0 | 10 | 118.3497 | 1287.511
KOH_10_7_N2 | KOH | 10 | 7 | 1.86591 | 31.34028 | 11.27687 | 198.9547 | 0 | 10 | 127.1679 | 1434.056
KOH_10_7_N2 | KOH | 10 | 7 | 1.86591 | 31.34028 | 11.60855 | 198.211 | 0 | 10 | 134.7584 | 1564.349
KOH_10_7_N2 | KOH | 10 | 7 | 1.86591 | 31.34028 | 11.94022 | 197.4672 | 0 | 10 | 142.5688 | 1702.303
KOH_10_7_N2 | KOH | 10 | 7 | 1.86591 | 31.34028 | 12.27189 | 196.7235 | 0 | 10 | 150.5993 | 1848.139
KOH_10_7_N2 | KOH | 10 | 7 | 1.86591 | 31.34028 | 12.60356 | 195.9797 | 0 | 10 | 158.8498 | 2002.074
KOH_10_7_N2 | KOH | 10 | 7 | 1.86591 | 31.34028 | 12.93524 | 195.236 | 0 | 10 | 167.3204 | 2164.329
KOH_10_7_N2 | KOH | 10 | 7 | 1.86591 | 31.34028 | 13.33324 | 194.3435 | 0 | 10 | 177.7754 | 2370.323
KOH_10_7_N2 | KOH | 10 | 7 | 1.86591 | 31.34028 | 13.66492 | 193.5997 | 0 | 10 | 186.73 | 2551.65
KOH_10_7_N2 | KOH | 10 | 7 | 1.86591 | 31.34028 | 13.99659 | 192.856 | 0 | 10 | 195.9045 | 2741.996
KOH_10_7_N2 | KOH | 10 | 7 | 1.86591 | 31.34028 | 14.32826 | 192.1122 | 0 | 10 | 205.2991 | 2941.58
KOH_10_7_N2 | KOH | 10 | 7 | 1.86591 | 31.34028 | 14.65994 | 191.3685 | 0 | 10 | 214.9137 | 3150.621
KOH_10_7_N2 | KOH | 10 | 7 | 1.86591 | 31.34028 | 14.99161 | 190.6247 | 0 | 10 | 224.7483 | 3369.339
KOH_10_7_N2 | KOH | 10 | 7 | 1.86591 | 31.34028 | 15.38962 | 189.7322 | 0 | 10 | 236.8403 | 3644.881
KOH_10_7_N2 | KOH | 10 | 7 | 1.86591 | 31.34028 | 15.72129 | 188.9885 | 0 | 10 | 247.1589 | 3885.657
KOH_10_7_N2 | KOH | 10 | 7 | 1.86591 | 31.34028 | 16.05296 | 188.2447 | 0 | 10 | 257.6976 | 4136.809
KOH_10_7_N2 | KOH | 10 | 7 | 1.86591 | 31.34028 | 16.45097 | 187.3522 | 0 | 10 | 270.6344 | 4452.198
KOH_10_7_N2 | KOH | 10 | 7 | 1.86591 | 31.34028 | 16.78264 | 186.6085 | 0 | 10 | 281.6571 | 4726.949
KOH_10_7_N2 | KOH | 10 | 7 | 1.86591 | 31.34028 | 17.11431 | 185.8647 | 0 | 10 | 292.8998 | 5012.778
KOH_10_7_N2 | KOH | 10 | 7 | 1.86591 | 31.34028 | 17.51232 | 184.9722 | 0 | 10 | 306.6814 | 5370.703
KOH_10_7_N2 | KOH | 10 | 7 | 1.86591 | 31.34028 | 17.77766 | 184.3772 | 0 | 10 | 316.0452 | 5618.544
KOH_10_7_N2 | KOH | 10 | 7 | 1.86591 | 31.34028 | 18.17567 | 183.4847 | 0 | 10 | 330.3549 | 6004.42
KOH_10_7_N2 | KOH | 10 | 7 | 1.86591 | 31.34028 | 18.50734 | 182.741 | 0 | 10 | 342.5216 | 6339.164
KOH_10_7_N2 | KOH | 10 | 7 | 1.86591 | 31.34028 | 18.83901 | 181.9972 | 0 | 10 | 354.9084 | 6686.124
KOH_10_7_N2 | KOH | 10 | 7 | 1.86591 | 31.34028 | 19.23702 | 181.1047 | 0 | 10 | 370.0629 | 7118.908
KOH_10_7_N2 | KOH | 10 | 7 | 1.86591 | 31.34028 | 19.56869 | 180.3609 | 0 | 10 | 382.9337 | 7493.513
KOH_10_7_N2 | KOH | 10 | 7 | 1.86591 | 31.34028 | 19.9667 | 179.4684 | 0 | 10 | 398.6691 | 7960.107
KOH_10_7_N2 | KOH | 10 | 7 | 1.86591 | 31.34028 | 20.29837 | 178.7247 | 0 | 10 | 412.0239 | 8363.416
KOH_10_7_N2 | KOH | 10 | 7 | 1.86591 | 31.34028 | 20.69638 | 161.6656 | 0 | 10 | 428.3402 | 8865.091
KOH_10_7_N2 | KOH | 10 | 7 | 1.86591 | 31.34028 | 21.02805 | 160.9895 | 0 | 10 | 442.179 | 9298.164
KOH_10_7_N2 | KOH | 10 | 7 | 1.86591 | 31.34028 | 21.35973 | 160.3134 | 0 | 10 | 456.2379 | 9745.116
KOH_10_7_N2 | KOH | 10 | 7 | 1.86591 | 31.34028 | 21.75773 | 159.502 | 0 | 10 | 473.3989 | 10300.09
KOH_10_7_N2 | KOH | 10 | 7 | 1.86591 | 31.34028 | 22.08941 | 158.8259 | 0 | 10 | 487.9418 | 10778.35
KOH_10_7_N2 | KOH | 10 | 7 | 1.86591 | 31.34028 | 22.42108 | 158.1497 | 0 | 10 | 502.7048 | 11271.18
KOH_10_14_N1 | KOH | 10 | 14 | 1.827821 | 32.6546 | 0.4283802 | 20.29833 | 0 | 10 | 0.1835096 | 0.07861187
KOH_10_14_N1 | KOH | 10 | 14 | 1.827821 | 32.6546 | 0.5354752 | 20.2765 | 0 | 10 | 0.2867337 | 0.1535388
KOH_10_14_N1 | KOH | 10 | 14 | 1.827821 | 32.6546 | 0.669344 | 40.49841 | 0 | 10 | 0.4480214 | 0.2998805
KOH_10_14_N1 | KOH | 10 | 14 | 1.827821 | 32.6546 | 0.8032129 | 40.44383 | 0 | 10 | 0.6451509 | 0.5181935
KOH_10_14_N1 | KOH | 10 | 14 | 1.827821 | 32.6546 | 0.9103079 | 60.60025 | 0 | 10 | 0.8286605 | 0.7543362
KOH_10_14_N1 | KOH | 10 | 14 | 1.827821 | 32.6546 | 1.004016 | 60.54294 | 0 | 10 | 1.008048 | 1.012097
KOH_10_14_N1 | KOH | 10 | 14 | 1.827821 | 32.6546 | 1.137885 | 80.61476 | 0 | 10 | 1.294782 | 1.473313
KOH_10_14_N1 | KOH | 10 | 14 | 1.827821 | 32.6546 | 1.271754 | 100.632 | 0 | 10 | 1.617357 | 2.05688
KOH_10_14_N1 | KOH | 10 | 14 | 1.827821 | 32.6546 | 1.338688 | 100.5638 | 0 | 10 | 1.792086 | 2.399044
KOH_10_14_N1 | KOH | 10 | 14 | 1.827821 | 32.6546 | 1.472557 | 120.5128 | 0 | 10 | 2.168424 | 3.193127
KOH_10_14_N1 | KOH | 10 | 14 | 1.827821 | 32.6546 | 1.606426 | 120.3491 | 0 | 10 | 2.580604 | 4.145548
KOH_10_14_N1 | KOH | 10 | 14 | 1.827821 | 32.6546 | 1.713521 | 120.2181 | 0 | 10 | 2.936153 | 5.03116
KOH_10_14_N1 | KOH | 10 | 14 | 1.827821 | 32.6546 | 1.834003 | 140.0825 | 0 | 10 | 3.363566 | 6.168789
KOH_10_14_N1 | KOH | 10 | 14 | 1.827821 | 32.6546 | 1.941098 | 139.9297 | 0 | 10 | 3.76786 | 7.313785
KOH_10_14_N1 | KOH | 10 | 14 | 1.827821 | 32.6546 | 2.048193 | 139.7768 | 0 | 10 | 4.195094 | 8.59236
KOH_10_14_N1 | KOH | 10 | 14 | 1.827821 | 32.6546 | 2.168675 | 139.6049 | 0 | 10 | 4.70315 | 10.1996
KOH_10_14_N1 | KOH | 10 | 14 | 1.827821 | 32.6546 | 2.27577 | 139.4521 | 0 | 10 | 5.179128 | 11.7865
KOH_10_14_N1 | KOH | 10 | 14 | 1.827821 | 32.6546 | 2.409639 | 139.2611 | 0 | 10 | 5.806358 | 13.99122
KOH_10_14_N1 | KOH | 10 | 14 | 1.827821 | 32.6546 | 2.543507 | 139.07 | 0 | 10 | 6.46943 | 16.45504
KOH_10_14_N1 | KOH | 10 | 14 | 1.827821 | 32.6546 | 2.637216 | 138.9363 | 0 | 10 | 6.954906 | 18.34159
KOH_10_14_N1 | KOH | 10 | 14 | 1.827821 | 32.6546 | 2.744311 | 138.7835 | 0 | 10 | 7.531241 | 20.66806
KOH_10_14_N1 | KOH | 10 | 14 | 1.827821 | 32.6546 | 2.878179 | 138.5924 | 0 | 10 | 8.283917 | 23.8426
KOH_10_14_N1 | KOH | 10 | 14 | 1.827821 | 32.6546 | 3.012048 | 138.4014 | 0 | 10 | 9.072434 | 27.32661
KOH_10_14_N1 | KOH | 10 | 14 | 1.827821 | 32.6546 | 3.105756 | 138.2677 | 0 | 10 | 9.645723 | 29.95726
KOH_10_14_N1 | KOH | 10 | 14 | 1.827821 | 32.6546 | 3.266399 | 138.0385 | 0 | 10 | 10.66936 | 34.85039
KOH_10_14_N1 | KOH | 10 | 14 | 1.827821 | 32.6546 | 3.400268 | 137.8474 | 0 | 10 | 11.56182 | 39.31329
KOH_10_14_N1 | KOH | 10 | 14 | 1.827821 | 32.6546 | 3.547523 | 137.6373 | 0 | 10 | 12.58492 | 44.64531
KOH_10_14_N1 | KOH | 10 | 14 | 1.827821 | 32.6546 | 3.681392 | 137.4463 | 0 | 10 | 13.55265 | 49.89262
KOH_10_14_N1 | KOH | 10 | 14 | 1.827821 | 32.6546 | 3.815261 | 137.2552 | 0 | 10 | 14.55622 | 55.53577
KOH_10_14_N1 | KOH | 10 | 14 | 1.827821 | 32.6546 | 3.98929 | 137.0069 | 0 | 10 | 15.91444 | 63.48732
KOH_10_14_N1 | KOH | 10 | 14 | 1.827821 | 32.6546 | 4.149933 | 136.7777 | 0 | 10 | 17.22194 | 71.46992
KOH_10_14_N1 | KOH | 10 | 14 | 1.827821 | 32.6546 | 4.283802 | 136.5866 | 0 | 10 | 18.35096 | 78.61187
KOH_10_14_N1 | KOH | 10 | 14 | 1.827821 | 32.6546 | 4.417671 | 136.3956 | 0 | 10 | 19.51581 | 86.21444
KOH_10_14_N1 | KOH | 10 | 14 | 1.827821 | 32.6546 | 4.551539 | 136.2046 | 0 | 10 | 20.71651 | 94.29202
KOH_10_14_N1 | KOH | 10 | 14 | 1.827821 | 32.6546 | 4.685408 | 136.0135 | 0 | 10 | 21.95305 | 102.859
KOH_10_14_N1 | KOH | 10 | 14 | 1.827821 | 32.6546 | 4.752343 | 116.5012 | 0 | 10 | 22.58476 | 107.3305
KOH_10_14_N2 | KOH | 10 | 14 | 1.847207 | 32.11624 | 0.3100775 | 60.96734 | 0 | 10 | 0.09614807 | 0.02981335
KOH_10_14_N2 | KOH | 10 | 14 | 1.847207 | 32.11624 | 0.4044489 | 81.21283 | 0 | 10 | 0.1635789 | 0.06615933
KOH_10_14_N2 | KOH | 10 | 14 | 1.847207 | 32.11624 | 0.5392653 | 81.10289 | 0 | 10 | 0.290807 | 0.1568221
KOH_10_14_N2 | KOH | 10 | 14 | 1.847207 | 32.11624 | 0.6336367 | 101.2824 | 0 | 10 | 0.4014954 | 0.2544022
KOH_10_14_N2 | KOH | 10 | 14 | 1.847207 | 32.11624 | 0.7414897 | 101.1725 | 0 | 10 | 0.549807 | 0.4076762
KOH_10_14_N2 | KOH | 10 | 14 | 1.847207 | 32.11624 | 0.876306 | 121.2421 | 0 | 10 | 0.7679123 | 0.6729261
KOH_10_14_N2 | KOH | 10 | 14 | 1.847207 | 32.11624 | 1.011122 | 121.0772 | 0 | 10 | 1.022368 | 1.03374
KOH_10_14_N2 | KOH | 10 | 14 | 1.847207 | 32.11624 | 1.145939 | 120.9123 | 0 | 10 | 1.313175 | 1.504818
KOH_10_14_N2 | KOH | 10 | 14 | 1.847207 | 32.11624 | 1.280755 | 120.7474 | 0 | 10 | 1.640333 | 2.100865
KOH_10_14_N2 | KOH | 10 | 14 | 1.847207 | 32.11624 | 2.763734 | 118.9335 | 0 | 10 | 7.638228 | 21.11003
KOH_10_14_N2 | KOH | 10 | 14 | 1.847207 | 32.11624 | 2.898551 | 98.97384 | 0 | 10 | 8.401596 | 24.35245
KOH_10_14_N2 | KOH | 10 | 14 | 1.847207 | 32.11624 | 2.965959 | 98.90513 | 0 | 10 | 8.796912 | 26.09128
KOH_10_14_N2 | KOH | 10 | 14 | 1.847207 | 32.11624 | 3.100775 | 98.76772 | 0 | 10 | 9.614807 | 29.81335
KOH_10_14_N2 | KOH | 10 | 14 | 1.847207 | 32.11624 | 3.235592 | 98.6303 | 0 | 10 | 10.46905 | 33.87358
KOH_10_14_N2 | KOH | 10 | 14 | 1.847207 | 32.11624 | 3.370408 | 98.49288 | 0 | 10 | 11.35965 | 38.28665
KOH_10_14_N2 | KOH | 10 | 14 | 1.847207 | 32.11624 | 3.505224 | 98.35547 | 0 | 10 | 12.2866 | 43.06727
KOH_10_14_N2 | KOH | 10 | 14 | 1.847207 | 32.11624 | 3.613077 | 98.24553 | 0 | 10 | 13.05433 | 47.16629
KOH_10_14_N2 | KOH | 10 | 14 | 1.847207 | 32.11624 | 3.707449 | 98.14934 | 0 | 10 | 13.74518 | 50.95953
KOH_10_14_N2 | KOH | 10 | 14 | 1.847207 | 32.11624 | 3.842265 | 98.01193 | 0 | 10 | 14.763 | 56.72336
KOH_10_28_N1 | KOH | 10 | 28 | 1.616818 | 9.318182 | 0.109029 | 20.36343 | 0 | 10 | 0.01188731 | 0.001296062
KOH_10_28_N1 | KOH | 10 | 28 | 1.616818 | 9.318182 | 0.2044293 | 40.68796 | 0 | 10 | 0.04179134 | 0.008543374
KOH_10_28_N1 | KOH | 10 | 28 | 1.616818 | 9.318182 | 0.3134583 | 60.96527 | 0 | 10 | 0.09825608 | 0.03079918
KOH_10_28_N1 | KOH | 10 | 28 | 1.616818 | 9.318182 | 0.4361158 | 81.18701 | 0 | 10 | 0.190197 | 0.08294794
KOH_10_28_N1 | KOH | 10 | 28 | 1.616818 | 9.318182 | 0.5587734 | 101.3587 | 0 | 10 | 0.3122277 | 0.1744646
KOH_10_28_N1 | KOH | 10 | 28 | 1.616818 | 9.318182 | 0.681431 | 141.7272 | 0 | 10 | 0.4643482 | 0.3164213
KOH_10_28_N1 | KOH | 10 | 28 | 1.616818 | 9.318182 | 0.8177172 | 161.7517 | 0 | 10 | 0.6686614 | 0.546776
KOH_10_28_N1 | KOH | 10 | 28 | 1.616818 | 9.318182 | 0.967632 | 201.884 | 0 | 10 | 0.9363117 | 0.9060052
KOH_10_28_N1 | KOH | 10 | 28 | 1.616818 | 9.318182 | 1.117547 | 221.7362 | 0 | 10 | 1.248911 | 1.395717
KOH_10_28_N1 | KOH | 10 | 28 | 1.616818 | 9.318182 | 1.253833 | 261.6907 | 0 | 10 | 1.572097 | 1.971148
KOH_10_28_N1 | KOH | 10 | 28 | 1.616818 | 9.318182 | 1.403748 | 301.4924 | 0 | 10 | 1.970508 | 2.766097
KOH_10_28_N1 | KOH | 10 | 28 | 1.616818 | 9.318182 | 1.540034 | 321.1474 | 0 | 10 | 2.371705 | 3.652506
KOH_10_28_N1 | KOH | 10 | 28 | 1.616818 | 9.318182 | 1.649063 | 360.8907 | 0 | 10 | 2.719409 | 4.484477
KOH_10_28_N1 | KOH | 10 | 28 | 1.616818 | 9.318182 | 1.812606 | 380.3067 | 0 | 10 | 3.285542 | 5.955395
KOH_10_28_N1 | KOH | 10 | 28 | 1.616818 | 9.318182 | 1.97615 | 419.6389 | 0 | 10 | 3.905168 | 7.717198
KOH_10_28_N1 | KOH | 10 | 28 | 1.616818 | 9.318182 | 2.112436 | 439.0105 | 0 | 10 | 4.462386 | 9.426506
KOH_10_28_N1 | KOH | 10 | 28 | 1.616818 | 9.318182 | 2.248722 | 458.3265 | 0 | 10 | 5.056752 | 11.37123
KOH_10_28_N1 | KOH | 10 | 28 | 1.616818 | 9.318182 | 2.385009 | 417.8886 | 0 | 10 | 5.688266 | 13.56656
KOH_10_28_N1 | KOH | 10 | 28 | 1.616818 | 9.318182 | 2.521295 | 397.4335 | 0 | 10 | 6.356927 | 16.02769
KOH_10_28_N1 | KOH | 10 | 28 | 1.616818 | 9.318182 | 2.657581 | 377.0339 | 0 | 10 | 7.062736 | 18.76979
KOH_10_28_N1 | KOH | 10 | 28 | 1.616818 | 9.318182 | 2.725724 | 356.94 | 0 | 10 | 7.429571 | 20.25096
KOH_10_28_N1 | KOH | 10 | 28 | 1.616818 | 9.318182 | 2.86201 | 277.231 | 0 | 10 | 8.191103 | 23.44302
KOH_10_28_N2 | KOH | 10 | 28 | 1.552373 | 10.6769 | 0.1623816 | 40.70511 | 0 | 10 | 0.02636778 | 0.004281643
KOH_10_28_N2 | KOH | 10 | 28 | 1.552373 | 10.6769 | 0.3247632 | 60.95835 | 0 | 10 | 0.1054711 | 0.03425314
KOH_10_28_N2 | KOH | 10 | 28 | 1.552373 | 10.6769 | 0.4871448 | 101.4317 | 0 | 10 | 0.23731 | 0.1156044
KOH_10_28_N2 | KOH | 10 | 28 | 1.552373 | 10.6769 | 0.6495264 | 141.7727 | 0 | 10 | 0.4218845 | 0.2740251
KOH_10_28_N2 | KOH | 10 | 28 | 1.552373 | 10.6769 | 0.811908 | 141.541 | 0 | 10 | 0.6591946 | 0.5352053
KOH_10_28_N2 | KOH | 10 | 28 | 1.552373 | 10.6769 | 0.9742896 | 181.6834 | 0 | 10 | 0.9492402 | 0.9248348
KOH_10_28_N2 | KOH | 10 | 28 | 1.552373 | 10.6769 | 1.123139 | 221.7237 | 0 | 10 | 1.261442 | 1.416775
KOH_10_28_N2 | KOH | 10 | 28 | 1.552373 | 10.6769 | 1.285521 | 281.7303 | 0 | 10 | 1.652564 | 2.124406
KOH_10_28_N2 | KOH | 10 | 28 | 1.552373 | 10.6769 | 1.447903 | 341.5384 | 0 | 10 | 2.096422 | 3.035415
KOH_10_28_N2 | KOH | 10 | 28 | 1.552373 | 10.6769 | 1.623816 | 381.038 | 0 | 10 | 2.636778 | 4.281643
KOH_10_28_N2 | KOH | 10 | 28 | 1.552373 | 10.6769 | 1.759134 | 440.595 | 0 | 10 | 3.094552 | 5.443732
KOH_10_28_N2 | KOH | 10 | 28 | 1.552373 | 10.6769 | 1.894452 | 479.987 | 0 | 10 | 3.588948 | 6.79909
KOH_10_28_N2 | KOH | 10 | 28 | 1.552373 | 10.6769 | 2.043302 | 519.197 | 0 | 10 | 4.175082 | 8.530953
KOH_10_28_N2 | KOH | 10 | 28 | 1.552373 | 10.6769 | 2.165088 | 558.4401 | 0 | 10 | 4.687606 | 10.14908
KOH_10_28_N2 | KOH | 10 | 28 | 1.552373 | 10.6769 | 2.300406 | 597.5011 | 0 | 10 | 5.291868 | 12.17344
KOH_10_28_N2 | KOH | 10 | 28 | 1.552373 | 10.6769 | 2.476319 | 616.3061 | 0 | 10 | 6.132158 | 15.18518
KOH_10_28_N2 | KOH | 10 | 28 | 1.552373 | 10.6769 | 2.638701 | 595.4322 | 0 | 10 | 6.962743 | 18.3726
KOH_10_28_N2 | KOH | 10 | 28 | 1.552373 | 10.6769 | 2.774019 | 554.9643 | 0 | 10 | 7.695181 | 21.34658
KOH_10_28_N2 | KOH | 10 | 28 | 1.552373 | 10.6769 | 2.909337 | 554.1919 | 0 | 10 | 8.464241 | 24.62533
KOH_10_28_N2 | KOH | 10 | 28 | 1.552373 | 10.6769 | 3.112314 | 513.531 | 0 | 10 | 9.686498 | 30.14742
KOH_10_28_N2 | KOH | 10 | 28 | 1.552373 | 10.6769 | 3.247632 | 493.0901 | 0 | 10 | 10.54711 | 34.25314
KOH_10_28_N2 | KOH | 10 | 28 | 1.552373 | 10.6769 | 3.38295 | 472.7045 | 0 | 10 | 11.44435 | 38.71566
KOH_10_28_N2 | KOH | 10 | 28 | 1.552373 | 10.6769 | 3.653586 | 392.817 | 0 | 10 | 13.34869 | 48.77059
KOH_10_56_N1 | KOH | 10 | 56 | 1.713216 | 18.26959 | 0.4739336 | 142.0233 | 0 | 10 | 0.2246131 | 0.1064517
KOH_10_56_N1 | KOH | 10 | 56 | 1.713216 | 18.26959 | 0.5687204 | 162.1578 | 0 | 10 | 0.3234429 | 0.1839486
KOH_10_56_N1 | KOH | 10 | 56 | 1.713216 | 18.26959 | 0.6770481 | 182.2287 | 0 | 10 | 0.4583941 | 0.3103548
KOH_10_56_N1 | KOH | 10 | 56 | 1.713216 | 18.26959 | 0.7447529 | 202.3383 | 0 | 10 | 0.5546568 | 0.4130823
KOH_10_56_N1 | KOH | 10 | 56 | 1.713216 | 18.26959 | 0.8259986 | 222.39 | 0 | 10 | 0.6822738 | 0.5635572
KOH_10_56_N1 | KOH | 10 | 56 | 1.713216 | 18.26959 | 0.9207854 | 262.5733 | 0 | 10 | 0.8478457 | 0.7806839
KOH_10_56_N1 | KOH | 10 | 56 | 1.713216 | 18.26959 | 0.9884902 | 282.578 | 0 | 10 | 0.9771128 | 0.9658665
KOH_10_56_N1 | KOH | 10 | 56 | 1.713216 | 18.26959 | 1.083277 | 302.4724 | 0 | 10 | 1.173489 | 1.271213
KOH_10_56_N1 | KOH | 10 | 56 | 1.713216 | 18.26959 | 1.178064 | 322.328 | 0 | 10 | 1.387834 | 1.634957
KOH_10_56_N1 | KOH | 10 | 56 | 1.713216 | 18.26959 | 1.286391 | 321.9747 | 0 | 10 | 1.654803 | 2.128724
KOH_10_56_N1 | KOH | 10 | 56 | 1.713216 | 18.26959 | 1.381178 | 361.8737 | 0 | 10 | 1.907653 | 2.634808
KOH_10_56_N1 | KOH | 10 | 56 | 1.713216 | 18.26959 | 1.489506 | 381.5582 | 0 | 10 | 2.218627 | 3.304658
KOH_10_56_N1 | KOH | 10 | 56 | 1.713216 | 18.26959 | 1.584292 | 401.2538 | 0 | 10 | 2.509983 | 3.976547
KOH_10_56_N1 | KOH | 10 | 56 | 1.713216 | 18.26959 | 1.69262 | 420.8527 | 0 | 10 | 2.864963 | 4.849294
KOH_10_56_N1 | KOH | 10 | 56 | 1.713216 | 18.26959 | 1.787407 | 440.4682 | 0 | 10 | 3.194823 | 5.710449
KOH_10_56_N1 | KOH | 10 | 56 | 1.713216 | 18.26959 | 1.922817 | 439.8609 | 0 | 10 | 3.697223 | 7.109082
KOH_10_56_N1 | KOH | 10 | 56 | 1.713216 | 18.26959 | 2.031144 | 459.3467 | 0 | 10 | 4.125547 | 8.379581
KOH_10_56_N1 | KOH | 10 | 56 | 1.713216 | 18.26959 | 2.166554 | 438.7678 | 0 | 10 | 4.693955 | 10.16971
KOH_10_56_N1 | KOH | 10 | 56 | 1.713216 | 18.26959 | 2.301963 | 438.1605 | 0 | 10 | 5.299036 | 12.19819
KOH_10_56_N1 | KOH | 10 | 56 | 1.713216 | 18.26959 | 2.410291 | 437.6747 | 0 | 10 | 5.809503 | 14.00259
KOH_10_56_N1 | KOH | 10 | 56 | 1.713216 | 18.26959 | 2.53216 | 437.1281 | 0 | 10 | 6.411833 | 16.23579
KOH_10_56_N1 | KOH | 10 | 56 | 1.713216 | 18.26959 | 2.654028 | 416.7369 | 0 | 10 | 7.043867 | 18.69462
KOH_10_56_N1 | KOH | 10 | 56 | 1.713216 | 18.26959 | 2.802979 | 396.285 | 0 | 10 | 7.856691 | 22.02214
KOH_10_56_N1 | KOH | 10 | 56 | 1.713216 | 18.26959 | 2.979012 | 395.5673 | 0 | 10 | 8.87451 | 26.43727
KOH_10_56_N1 | KOH | 10 | 56 | 1.713216 | 18.26959 | 3.114421 | 375.2645 | 0 | 10 | 9.699619 | 30.2087
KOH_10_56_N1 | KOH | 10 | 56 | 1.713216 | 18.26959 | 3.276913 | 374.6351 | 0 | 10 | 10.73816 | 35.188
KOH_10_56_N1 | KOH | 10 | 56 | 1.713216 | 18.26959 | 3.38524 | 354.52 | 0 | 10 | 11.45985 | 38.79435
KOH_10_56_N2 | KOH | 10 | 56 | 1.676915 | 17.6 | 0.2259887 | 162.7167 | 0 | 10 | 0.05107089 | 0.01154144
KOH_10_56_N2 | KOH | 10 | 56 | 1.676915 | 17.6 | 0.292456 | 182.9343 | 0 | 10 | 0.08553049 | 0.0250139
KOH_10_56_N2 | KOH | 10 | 56 | 1.676915 | 17.6 | 0.3722167 | 223.4076 | 0 | 10 | 0.1385453 | 0.05156886
KOH_10_56_N2 | KOH | 10 | 56 | 1.676915 | 17.6 | 0.4253905 | 263.8862 | 0 | 10 | 0.1809571 | 0.07697742
KOH_10_56_N2 | KOH | 10 | 56 | 1.676915 | 17.6 | 0.5051512 | 283.9575 | 0 | 10 | 0.2551777 | 0.1289033
KOH_10_56_N2 | KOH | 10 | 56 | 1.676915 | 17.6 | 0.5849119 | 324.2627 | 0 | 10 | 0.342122 | 0.2001112
KOH_10_56_N2 | KOH | 10 | 56 | 1.676915 | 17.6 | 0.6247923 | 344.3909 | 0 | 10 | 0.3903654 | 0.2438973
KOH_10_56_N2 | KOH | 10 | 56 | 1.676915 | 17.6 | 0.704553 | 384.5985 | 0 | 10 | 0.4963949 | 0.3497365
KOH_10_56_N2 | KOH | 10 | 56 | 1.676915 | 17.6 | 0.7444334 | 424.9119 | 0 | 10 | 0.554181 | 0.4125509
KOH_10_56_N2 | KOH | 10 | 56 | 1.676915 | 17.6 | 0.8640744 | 424.3997 | 0 | 10 | 0.7466246 | 0.6451393
KOH_10_56_N2 | KOH | 10 | 56 | 1.676915 | 17.6 | 0.9305417 | 444.3111 | 0 | 10 | 0.8659079 | 0.8057634
KOH_10_56_N2 | KOH | 10 | 56 | 1.676915 | 17.6 | 0.9837155 | 464.2578 | 0 | 10 | 0.9676962 | 0.9519378
KOH_10_56_N2 | KOH | 10 | 56 | 1.676915 | 17.6 | 1.063476 | 463.8838 | 0 | 10 | 1.130982 | 1.202772
KOH_10_56_N2 | KOH | 10 | 56 | 1.676915 | 17.6 | 1.143237 | 483.6624 | 0 | 10 | 1.306991 | 1.4942
KOH_10_56_N2 | KOH | 10 | 56 | 1.676915 | 17.6 | 1.236291 | 483.2071 | 0 | 10 | 1.528416 | 1.889567
KOH_10_56_N2 | KOH | 10 | 56 | 1.676915 | 17.6 | 1.329345 | 482.7519 | 0 | 10 | 1.767159 | 2.349164
KOH_10_56_N2 | KOH | 10 | 56 | 1.676915 | 17.6 | 1.422399 | 482.2966 | 0 | 10 | 2.02322 | 2.877827
KOH_10_56_N2 | KOH | 10 | 56 | 1.676915 | 17.6 | 1.528747 | 461.7023 | 0 | 10 | 2.337068 | 3.572785
KOH_10_56_N2 | KOH | 10 | 56 | 1.676915 | 17.6 | 1.661682 | 400.9382 | 0 | 10 | 2.761186 | 4.588212
KOH_10_56_N2 | KOH | 10 | 56 | 1.676915 | 17.6 | 1.794616 | 360.3566 | 0 | 10 | 3.220647 | 5.779825
KOH_10_56_N2 | KOH | 10 | 56 | 1.676915 | 17.6 | 1.927551 | 359.8688 | 0 | 10 | 3.715452 | 7.161721
KOH_10_56_N2 | KOH | 10 | 56 | 1.676915 | 17.6 | 2.060485 | 339.4154 | 0 | 10 | 4.245599 | 8.747995
KOH_10_56_N2 | KOH | 10 | 56 | 1.676915 | 17.6 | 2.180126 | 319.0596 | 0 | 10 | 4.752951 | 10.36203
KOH_10_112_N1 | KOH | 10 | 112 | 1.713216 | 18.35 | 0.6093433 | 202.6144 | 0 | 10 | 0.3712992 | 0.2262487
KOH_10_112_N1 | KOH | 10 | 112 | 1.713216 | 18.35 | 0.8124577 | 242.6404 | 0 | 10 | 0.6600875 | 0.5362932
KOH_10_112_N1 | KOH | 10 | 112 | 1.713216 | 18.35 | 1.083277 | 322.6372 | 0 | 10 | 1.173489 | 1.271213
KOH_10_112_N1 | KOH | 10 | 112 | 1.713216 | 18.35 | 1.286391 | 362.2215 | 0 | 10 | 1.654803 | 2.128724
KOH_10_112_N1 | KOH | 10 | 112 | 1.713216 | 18.35 | 1.516588 | 381.4533 | 0 | 10 | 2.300038 | 3.48821
KOH_10_112_N1 | KOH | 10 | 112 | 1.713216 | 18.35 | 1.895735 | 379.9848 | 0 | 10 | 3.59381 | 6.812909
KOH_10_112_N1 | KOH | 10 | 112 | 1.713216 | 18.35 | 2.437373 | 318.2205 | 0 | 10 | 5.940787 | 14.47992
KOH_10_112_N1 | KOH | 10 | 112 | 1.713216 | 18.35 | 2.979012 | 217.562 | 0 | 10 | 8.87451 | 26.43727
KOH_10_112_N1 | KOH | 10 | 112 | 1.713216 | 18.35 | 3.588355 | 137.579 | 0 | 10 | 12.87629 | 46.2047
KOH_10_112_N2 | KOH | 10 | 112 | 1.676915 | 17.234 | 0.9305417 | 161.5677 | 0 | 10 | 0.8659079 | 0.8057634
KOH_10_112_N2 | KOH | 10 | 112 | 1.676915 | 17.234 | 1.262878 | 261.6667 | 0 | 10 | 1.594861 | 2.014115
KOH_10_112_N2 | KOH | 10 | 112 | 1.676915 | 17.234 | 1.595214 | 341.0278 | 0 | 10 | 2.544709 | 4.059356
KOH_10_112_N2 | KOH | 10 | 112 | 1.676915 | 17.234 | 1.994018 | 359.6249 | 0 | 10 | 3.976108 | 7.92843
KOH_10_112_N2 | KOH | 10 | 112 | 1.676915 | 17.234 | 2.459289 | 417.5706 | 0 | 10 | 6.048101 | 14.87403
KOH_10_112_N2 | KOH | 10 | 112 | 1.676915 | 17.234 | 2.92456 | 415.5788 | 0 | 10 | 8.553049 | 25.0139
KOH_10_112_N2 | KOH | 10 | 112 | 1.676915 | 17.234 | 3.323363 | 413.8715 | 0 | 10 | 11.04474 | 36.70569
KOH_10_112_N2 | KOH | 10 | 112 | 1.676915 | 17.234 | 3.722167 | 392.5374 | 0 | 10 | 13.85453 | 51.56886
KOH_10_112_N2 | KOH | 10 | 112 | 1.676915 | 17.234 | 4.12097 | 371.3658 | 0 | 10 | 16.9824 | 69.98396
KOH_10_112_N2 | KOH | 10 | 112 | 1.676915 | 17.234 | 4.652709 | 233.2461 | 0 | 10 | 21.6477 | 100.7204
KOH_15_7_N1 | KOH | 15 | 7 | 1.8674 | 32.29685 | 0.1997337 | 40.68988 | 0 | 15 | 0.03989355 | 0.007968085
KOH_15_7_N1 | KOH | 15 | 7 | 1.8674 | 32.29685 | 0.3328895 | 60.95338 | 0 | 15 | 0.1108154 | 0.03688928
KOH_15_7_N1 | KOH | 15 | 7 | 1.8674 | 32.29685 | 0.5326232 | 101.3854 | 0 | 15 | 0.2836874 | 0.1510985
KOH_15_7_N1 | KOH | 15 | 7 | 1.8674 | 32.29685 | 0.665779 | 121.4996 | 0 | 15 | 0.4432616 | 0.2951143
KOH_15_7_N1 | KOH | 15 | 7 | 1.8674 | 32.29685 | 0.8655126 | 161.6737 | 0 | 15 | 0.7491121 | 0.648366
KOH_15_7_N1 | KOH | 15 | 7 | 1.8674 | 32.29685 | 0.9986684 | 181.6386 | 0 | 15 | 0.9973387 | 0.9960106
KOH_15_7_N1 | KOH | 15 | 7 | 1.8674 | 32.29685 | 1.131824 | 181.3943 | 0 | 15 | 1.281026 | 1.449896
KOH_15_7_N1 | KOH | 15 | 7 | 1.8674 | 32.29685 | 1.198402 | 201.4135 | 0 | 15 | 1.436168 | 1.721106
KOH_15_7_N1 | KOH | 15 | 7 | 1.8674 | 32.29685 | 1.464714 | 200.8706 | 0 | 15 | 2.145386 | 3.142377
KOH_15_7_N1 | KOH | 15 | 7 | 1.8674 | 32.29685 | 1.59787 | 200.5992 | 0 | 15 | 2.553187 | 4.07966
KOH_15_7_N1 | KOH | 15 | 7 | 1.8674 | 32.29685 | 1.731025 | 200.3278 | 0 | 15 | 2.996449 | 5.186928
KOH_15_7_N1 | KOH | 15 | 7 | 1.8674 | 32.29685 | 1.864181 | 200.0563 | 0 | 15 | 3.475171 | 6.478348
KOH_15_7_N1 | KOH | 15 | 7 | 1.8674 | 32.29685 | 2.197071 | 199.3777 | 0 | 15 | 4.827119 | 10.60552
KOH_15_7_N1 | KOH | 15 | 7 | 1.8674 | 32.29685 | 2.463382 | 198.8348 | 0 | 15 | 6.068252 | 14.94842
KOH_15_7_N1 | KOH | 15 | 7 | 1.8674 | 32.29685 | 2.796272 | 198.1562 | 0 | 15 | 7.819135 | 21.86443
KOH_15_7_N1 | KOH | 15 | 7 | 1.8674 | 32.29685 | 3.062583 | 197.6133 | 0 | 15 | 9.379416 | 28.72524
KOH_15_7_N1 | KOH | 15 | 7 | 1.8674 | 32.29685 | 3.328895 | 197.0704 | 0 | 15 | 11.08154 | 36.88928
KOH_15_7_N1 | KOH | 15 | 7 | 1.8674 | 32.29685 | 3.728362 | 196.2561 | 0 | 15 | 13.90068 | 51.82679
KOH_15_7_N1 | KOH | 15 | 7 | 1.8674 | 32.29685 | 3.994674 | 195.7132 | 0 | 15 | 15.95742 | 63.74468
KOH_15_7_N1 | KOH | 15 | 7 | 1.8674 | 32.29685 | 4.394141 | 194.8988 | 0 | 15 | 19.30848 | 84.84417
KOH_15_7_N1 | KOH | 15 | 7 | 1.8674 | 32.29685 | 4.793609 | 194.0845 | 0 | 15 | 22.97868 | 110.1508
KOH_15_7_N1 | KOH | 15 | 7 | 1.8674 | 32.29685 | 5.05992 | 193.5416 | 0 | 15 | 25.60279 | 129.5481
KOH_15_7_N1 | KOH | 15 | 7 | 1.8674 | 32.29685 | 5.459387 | 192.7272 | 0 | 15 | 29.80491 | 162.7166
KOH_15_7_N1 | KOH | 15 | 7 | 1.8674 | 32.29685 | 5.858855 | 191.9129 | 0 | 15 | 34.32618 | 201.1121
KOH_15_7_N1 | KOH | 15 | 7 | 1.8674 | 32.29685 | 6.191744 | 172.1109 | 0 | 15 | 38.3377 | 237.3772
KOH_15_7_N1 | KOH | 15 | 7 | 1.8674 | 32.29685 | 6.524634 | 152.4445 | 0 | 15 | 42.57085 | 277.7592
KOH_15_7_N1 | KOH | 15 | 7 | 1.8674 | 32.29685 | 6.857523 | 151.9016 | 0 | 15 | 47.02563 | 322.4793
KOH_15_7_N1 | KOH | 15 | 7 | 1.8674 | 32.29685 | 7.190413 | 151.3587 | 0 | 15 | 51.70204 | 371.759
KOH_15_7_N1 | KOH | 15 | 7 | 1.8674 | 32.29685 | 7.58988 | 131.8689 | 0 | 15 | 57.60628 | 437.2248
KOH_15_7_N1 | KOH | 15 | 7 | 1.8674 | 32.29685 | 7.92277 | 131.3938 | 0 | 15 | 62.77028 | 497.3145
KOH_15_7_N1 | KOH | 15 | 7 | 1.8674 | 32.29685 | 8.255659 | 130.9188 | 0 | 15 | 68.15591 | 562.6719
KOH_15_7_N2 | KOH | 15 | 7 | 1.8 | 33.59684 | 0.1306762 | 40.71803 | 0 | 15 | 0.01707628 | 0.002231465
KOH_15_7_N2 | KOH | 15 | 7 | 1.8 | 33.59684 | 0.3920287 | 60.91722 | 0 | 15 | 0.1536865 | 0.06024954
KOH_15_7_N2 | KOH | 15 | 7 | 1.8 | 33.59684 | 0.522705 | 81.1164 | 0 | 15 | 0.2732205 | 0.1428137
KOH_15_7_N2 | KOH | 15 | 7 | 1.8 | 33.59684 | 0.7187194 | 101.1957 | 0 | 15 | 0.5165575 | 0.3712599
KOH_15_7_N2 | KOH | 15 | 7 | 1.8 | 33.59684 | 0.9147337 | 121.1951 | 0 | 15 | 0.8367378 | 0.7653923
KOH_15_7_N2 | KOH | 15 | 7 | 1.8 | 33.59684 | 1.176086 | 120.8754 | 0 | 15 | 1.383179 | 1.626738
KOH_15_7_N2 | KOH | 15 | 7 | 1.8 | 33.59684 | 1.306762 | 120.7156 | 0 | 15 | 1.707628 | 2.231465
KOH_15_7_N2 | KOH | 15 | 7 | 1.8 | 33.59684 | 1.502777 | 140.5551 | 0 | 15 | 2.258338 | 3.393779
KOH_15_7_N2 | KOH | 15 | 7 | 1.8 | 33.59684 | 1.698791 | 140.2754 | 0 | 15 | 2.885892 | 4.902528
KOH_15_7_N2 | KOH | 15 | 7 | 1.8 | 33.59684 | 2.09082 | 139.716 | 0 | 15 | 4.371528 | 9.140079
KOH_15_7_N2 | KOH | 15 | 7 | 1.8 | 33.59684 | 2.352172 | 139.3431 | 0 | 15 | 5.532715 | 13.0139
KOH_15_7_N2 | KOH | 15 | 7 | 1.8 | 33.59684 | 2.548187 | 139.0633 | 0 | 15 | 6.493256 | 16.54603
KOH_15_7_N2 | KOH | 15 | 7 | 1.8 | 33.59684 | 2.809539 | 138.6904 | 0 | 15 | 7.893511 | 22.17713
KOH_15_7_N2 | KOH | 15 | 7 | 1.8 | 33.59684 | 3.005554 | 138.4107 | 0 | 15 | 9.033353 | 27.15023
KOH_15_7_N2 | KOH | 15 | 7 | 1.8 | 33.59684 | 3.266906 | 138.0377 | 0 | 15 | 10.67268 | 34.86663
KOH_15_7_N2 | KOH | 15 | 7 | 1.8 | 33.59684 | 3.658935 | 137.4783 | 0 | 15 | 13.38781 | 48.98511
KOH_15_7_N2 | KOH | 15 | 7 | 1.8 | 33.59684 | 4.050964 | 136.9189 | 0 | 15 | 16.41031 | 66.47756
KOH_15_7_N2 | KOH | 15 | 7 | 1.8 | 33.59684 | 4.442992 | 136.3595 | 0 | 15 | 19.74018 | 87.70548
KOH_15_7_N2 | KOH | 15 | 7 | 1.8 | 33.59684 | 4.965697 | 154.9869 | 0 | 15 | 24.65815 | 122.4449
KOH_15_7_N2 | KOH | 15 | 7 | 1.8 | 33.59684 | 5.357726 | 154.3476 | 0 | 15 | 28.70523 | 153.7948
KOH_15_7_N2 | KOH | 15 | 7 | 1.8 | 33.59684 | 5.749755 | 153.7082 | 0 | 15 | 33.05968 | 190.0851
KOH_15_7_N2 | KOH | 15 | 7 | 1.8 | 33.59684 | 6.141784 | 153.0689 | 0 | 15 | 37.72151 | 231.6773
KOH_15_7_N2 | KOH | 15 | 7 | 1.8 | 33.59684 | 6.533812 | 152.4296 | 0 | 15 | 42.69071 | 278.9331
KOH_15_7_N2 | KOH | 15 | 7 | 1.8 | 33.59684 | 6.860503 | 151.8968 | 0 | 15 | 47.0665 | 322.8999
KOH_15_7_N2 | KOH | 15 | 7 | 1.8 | 33.59684 | 7.252532 | 151.2574 | 0 | 15 | 52.59922 | 381.4775
KOH_15_7_N2 | KOH | 15 | 7 | 1.8 | 33.59684 | 7.579222 | 169.5652 | 0 | 15 | 57.44461 | 435.3855
KOH_15_7_N2 | KOH | 15 | 7 | 1.8 | 33.59684 | 7.971251 | 168.846 | 0 | 15 | 63.54085 | 506.5
KOH_15_7_N2 | KOH | 15 | 7 | 1.8 | 33.59684 | 8.36328 | 168.1267 | 0 | 15 | 69.94445 | 584.965
KOH_15_7_N2 | KOH | 15 | 7 | 1.8 | 33.59684 | 8.755309 | 167.4075 | 0 | 15 | 76.65543 | 671.142
KOH_15_7_N2 | KOH | 15 | 7 | 1.8 | 33.59684 | 9.147337 | 166.6882 | 0 | 15 | 83.67378 | 765.3923
KOH_15_7_N2 | KOH | 15 | 7 | 1.8 | 33.59684 | 9.539366 | 165.9689 | 0 | 15 | 90.99951 | 868.0776
KOH_15_7_N2 | KOH | 15 | 7 | 1.8 | 33.59684 | 9.866057 | 146.9952 | 0 | 15 | 97.33908 | 960.3529
KOH_15_7_N2 | KOH | 15 | 7 | 1.8 | 33.59684 | 10.25809 | 146.3558 | 0 | 15 | 105.2283 | 1079.441
KOH_15_7_N2 | KOH | 15 | 7 | 1.8 | 33.59684 | 10.65011 | 145.7165 | 0 | 15 | 113.4249 | 1207.989
KOH_15_7_N2 | KOH | 15 | 7 | 1.8 | 33.59684 | 10.9768 | 145.1837 | 0 | 15 | 120.4902 | 1322.598
KOH_15_7_N2 | KOH | 15 | 7 | 1.8 | 33.59684 | 11.36883 | 126.4763 | 0 | 15 | 129.2504 | 1469.426
KOH_15_7_N2 | KOH | 15 | 7 | 1.8 | 33.59684 | 11.76086 | 125.9169 | 0 | 15 | 138.3179 | 1626.738
KOH_15_7_N2 | KOH | 15 | 7 | 1.8 | 33.59684 | 12.08755 | 125.4507 | 0 | 15 | 146.1089 | 1766.1
KOH_15_7_N2 | KOH | 15 | 7 | 1.8 | 33.59684 | 12.41424 | 124.9845 | 0 | 15 | 154.1134 | 1913.202
KOH_15_7_N2 | KOH | 15 | 7 | 1.8 | 33.59684 | 12.80627 | 124.4251 | 0 | 15 | 164.0006 | 2100.237
KOH_15_7_N2 | KOH | 15 | 7 | 1.8 | 33.59684 | 13.1983 | 123.8657 | 0 | 15 | 174.1952 | 2299.08
KOH_15_14_N1 | KOH | 15 | 14 | 1.88 | 32.94692 | 0.2987013 | 101.6238 | 0 | 15 | 0.08922247 | 0.02665087
KOH_15_14_N1 | KOH | 15 | 14 | 1.88 | 32.94692 | 0.3896104 | 182.7561 | 0 | 15 | 0.1517963 | 0.0591414
KOH_15_14_N1 | KOH | 15 | 14 | 1.88 | 32.94692 | 0.5194805 | 202.7976 | 0 | 15 | 0.26986 | 0.140187
KOH_15_14_N1 | KOH | 15 | 14 | 1.88 | 32.94692 | 0.6493506 | 222.7861 | 0 | 15 | 0.4216563 | 0.2738028
KOH_15_14_N1 | KOH | 15 | 14 | 1.88 | 32.94692 | 0.7792208 | 242.7217 | 0 | 15 | 0.607185 | 0.4731312
KOH_15_14_N1 | KOH | 15 | 14 | 1.88 | 32.94692 | 0.9090909 | 262.6043 | 0 | 15 | 0.8264463 | 0.7513148
KOH_15_14_N1 | KOH | 15 | 14 | 1.88 | 32.94692 | 1.038961 | 282.434 | 0 | 15 | 1.07944 | 1.121496
KOH_15_14_N1 | KOH | 15 | 14 | 1.88 | 32.94692 | 1.168831 | 282.0634 | 0 | 15 | 1.366166 | 1.596818
KOH_15_14_N1 | KOH | 15 | 14 | 1.88 | 32.94692 | 1.298701 | 301.8136 | 0 | 15 | 1.686625 | 2.190422
KOH_15_14_N1 | KOH | 15 | 14 | 1.88 | 32.94692 | 1.38961 | 301.5356 | 0 | 15 | 1.931017 | 2.683361
KOH_15_14_N1 | KOH | 15 | 14 | 1.88 | 32.94692 | 1.493506 | 301.2179 | 0 | 15 | 2.230562 | 3.331358
KOH_15_14_N1 | KOH | 15 | 14 | 1.88 | 32.94692 | 1.623377 | 300.8208 | 0 | 15 | 2.635352 | 4.278168
KOH_15_14_N1 | KOH | 15 | 14 | 1.88 | 32.94692 | 1.753247 | 300.4237 | 0 | 15 | 3.073874 | 5.38926
KOH_15_14_N1 | KOH | 15 | 14 | 1.88 | 32.94692 | 1.896104 | 279.9877 | 0 | 15 | 3.59521 | 6.816892
KOH_15_14_N1 | KOH | 15 | 14 | 1.88 | 32.94692 | 2.077922 | 279.4688 | 0 | 15 | 4.31776 | 8.971969
KOH_15_14_N1 | KOH | 15 | 14 | 1.88 | 32.94692 | 2.207792 | 279.0982 | 0 | 15 | 4.874346 | 10.76154
KOH_15_14_N1 | KOH | 15 | 14 | 1.88 | 32.94692 | 2.337662 | 278.7275 | 0 | 15 | 5.464665 | 12.77454
KOH_15_14_N1 | KOH | 15 | 14 | 1.88 | 32.94692 | 2.467532 | 278.3569 | 0 | 15 | 6.088716 | 15.02411
KOH_15_14_N1 | KOH | 15 | 14 | 1.88 | 32.94692 | 2.623377 | 258.0612 | 0 | 15 | 6.882105 | 18.05435
KOH_15_14_N1 | KOH | 15 | 14 | 1.88 | 32.94692 | 2.766234 | 257.6826 | 0 | 15 | 7.652049 | 21.16736
KOH_15_14_N1 | KOH | 15 | 14 | 1.88 | 32.94692 | 2.922078 | 257.2696 | 0 | 15 | 8.538539 | 24.95028
KOH_15_14_N2 | KOH | 15 | 14 | 1.86 | 32.78223 | 0.2647253 | 101.6585 | 0 | 15 | 0.07007951 | 0.01855182
KOH_15_14_N2 | KOH | 15 | 14 | 1.86 | 32.78223 | 0.397088 | 142.133 | 0 | 15 | 0.1576789 | 0.0626124
KOH_15_14_N2 | KOH | 15 | 14 | 1.86 | 32.78223 | 0.5294507 | 202.7772 | 0 | 15 | 0.280318 | 0.1484146
KOH_15_14_N2 | KOH | 15 | 14 | 1.86 | 32.78223 | 0.6618134 | 243.0089 | 0 | 15 | 0.4379969 | 0.2898722
KOH_15_14_N2 | KOH | 15 | 14 | 1.86 | 32.78223 | 0.8206486 | 283.0571 | 0 | 15 | 0.6734641 | 0.5526773
KOH_15_14_N2 | KOH | 15 | 14 | 1.86 | 32.78223 | 0.9927201 | 322.9325 | 0 | 15 | 0.9854931 | 0.9783188
KOH_15_14_N2 | KOH | 15 | 14 | 1.86 | 32.78223 | 1.125083 | 362.8134 | 0 | 15 | 1.265811 | 1.424142
KOH_15_14_N2 | KOH | 15 | 14 | 1.86 | 32.78223 | 1.257445 | 382.457 | 0 | 15 | 1.581169 | 1.988234
KOH_15_14_N2 | KOH | 15 | 14 | 1.86 | 32.78223 | 1.389808 | 402.0467 | 0 | 15 | 1.931566 | 2.684507
KOH_15_14_N2 | KOH | 15 | 14 | 1.86 | 32.78223 | 1.522171 | 421.5824 | 0 | 15 | 2.317004 | 3.526875
KOH_15_14_N2 | KOH | 15 | 14 | 1.86 | 32.78223 | 1.654533 | 421.0157 | 0 | 15 | 2.737481 | 4.529254
KOH_15_14_N2 | KOH | 15 | 14 | 1.86 | 32.78223 | 1.786896 | 400.4277 | 0 | 15 | 3.192998 | 5.705555
KOH_15_14_N2 | KOH | 15 | 14 | 1.86 | 32.78223 | 1.98544 | 379.6373 | 0 | 15 | 3.941972 | 7.82655
KOH_15_14_N2 | KOH | 15 | 14 | 1.86 | 32.78223 | 2.117803 | 359.1707 | 0 | 15 | 4.485089 | 9.498533
KOH_15_14_N2 | KOH | 15 | 14 | 1.86 | 32.78223 | 2.250165 | 338.7581 | 0 | 15 | 5.063245 | 11.39314
KOH_15_14_N2 | KOH | 15 | 14 | 1.86 | 32.78223 | 2.409001 | 318.3131 | 0 | 15 | 5.803284 | 13.98012
KOH_15_14_N2 | KOH | 15 | 14 | 1.86 | 32.78223 | 2.581072 | 278.0328 | 0 | 15 | 6.661933 | 17.19493
KOH_15_28_N1 | KOH | 15 | 28 | 1.58 | 12.95022 | 0.1719577 | 142.4542 | 0 | 15 | 0.02956944 | 0.005084692
KOH_15_28_N1 | KOH | 15 | 28 | 1.58 | 12.95022 | 0.2910053 | 264.2423 | 0 | 15 | 0.08468408 | 0.02464352
KOH_15_28_N1 | KOH | 15 | 28 | 1.58 | 12.95022 | 0.4232804 | 405.9874 | 0 | 15 | 0.1791663 | 0.07583759
KOH_15_28_N1 | KOH | 15 | 28 | 1.58 | 12.95022 | 0.5555556 | 527.0825 | 0 | 15 | 0.308642 | 0.1714678
KOH_15_28_N1 | KOH | 15 | 28 | 1.58 | 12.95022 | 0.6216931 | 628.0265 | 0 | 15 | 0.3865023 | 0.2402858
KOH_15_28_N1 | KOH | 15 | 28 | 1.58 | 12.95022 | 0.7275132 | 728.5445 | 0 | 15 | 0.5292755 | 0.3850549
KOH_15_28_N1 | KOH | 15 | 28 | 1.58 | 12.95022 | 0.8201058 | 828.9574 | 0 | 15 | 0.6725736 | 0.5515815
KOH_15_28_N1 | KOH | 15 | 28 | 1.58 | 12.95022 | 0.9391534 | 908.7392 | 0 | 15 | 0.8820092 | 0.828342
KOH_15_28_N1 | KOH | 15 | 28 | 1.58 | 12.95022 | 1.058201 | 968.1569 | 0 | 15 | 1.119789 | 1.184962
KOH_15_28_N1 | KOH | 15 | 28 | 1.58 | 12.95022 | 1.256614 | 1006.474 | 0 | 15 | 1.579078 | 1.984291
KOH_15_28_N1 | KOH | 15 | 28 | 1.58 | 12.95022 | 1.322751 | 1046.032 | 0 | 15 | 1.749671 | 2.31438
KOH_15_28_N1 | KOH | 15 | 28 | 1.58 | 12.95022 | 1.481481 | 1084.517 | 0 | 15 | 2.194787 | 3.251537
KOH_15_28_N1 | KOH | 15 | 28 | 1.58 | 12.95022 | 1.587302 | 1103.414 | 0 | 15 | 2.519526 | 3.999248
KOH_15_28_N1 | KOH | 15 | 28 | 1.58 | 12.95022 | 1.719577 | 1101.931 | 0 | 15 | 2.956944 | 5.084692
KOH_15_28_N1 | KOH | 15 | 28 | 1.58 | 12.95022 | 1.825397 | 1100.745 | 0 | 15 | 3.332074 | 6.082357
KOH_15_28_N1 | KOH | 15 | 28 | 1.58 | 12.95022 | 1.917989 | 1099.706 | 0 | 15 | 3.678683 | 7.055676
KOH_15_28_N1 | KOH | 15 | 28 | 1.58 | 12.95022 | 2.010582 | 1118.644 | 0 | 15 | 4.04244 | 8.127657
KOH_15_28_N1 | KOH | 15 | 28 | 1.58 | 12.95022 | 2.116402 | 1117.436 | 0 | 15 | 4.479158 | 9.479699
KOH_15_28_N1 | KOH | 15 | 28 | 1.58 | 12.95022 | 2.248677 | 1095.999 | 0 | 15 | 5.056549 | 11.37055
KOH_15_28_N1 | KOH | 15 | 28 | 1.58 | 12.95022 | 2.380952 | 1094.516 | 0 | 15 | 5.668934 | 13.49746
KOH_15_28_N1 | KOH | 15 | 28 | 1.58 | 12.95022 | 2.579365 | 1072.431 | 0 | 15 | 6.653124 | 17.16084
KOH_15_28_N1 | KOH | 15 | 28 | 1.58 | 12.95022 | 2.777778 | 1050.428 | 0 | 15 | 7.716049 | 21.43347
KOH_15_28_N1 | KOH | 15 | 28 | 1.58 | 12.95022 | 2.81746 | 1010.376 | 0 | 15 | 7.938083 | 22.36523
KOH_15_28_N1 | KOH | 15 | 28 | 1.58 | 12.95022 | 3.306878 | 827.8842 | 0 | 15 | 10.93544 | 36.16218
KOH_15_28_N2 | KOH | 15 | 28 | 1.63 | 12.32227 | 0.2661344 | 426.9595 | 0 | 15 | 0.07082752 | 0.01884964
KOH_15_28_N2 | KOH | 15 | 28 | 1.63 | 12.32227 | 0.3725882 | 528.0522 | 0 | 15 | 0.1388219 | 0.05172341
KOH_15_28_N2 | KOH | 15 | 28 | 1.63 | 12.32227 | 0.425815 | 629.2644 | 0 | 15 | 0.1813184 | 0.07720812
KOH_15_28_N2 | KOH | 15 | 28 | 1.63 | 12.32227 | 0.572189 | 749.9534 | 0 | 15 | 0.3274002 | 0.1873348
KOH_15_28_N2 | KOH | 15 | 28 | 1.63 | 12.32227 | 0.665336 | 850.501 | 0 | 15 | 0.442672 | 0.2945256
KOH_15_28_N2 | KOH | 15 | 28 | 1.63 | 12.32227 | 0.7984032 | 950.4761 | 0 | 15 | 0.6374477 | 0.5089402
KOH_15_28_N2 | KOH | 15 | 28 | 1.63 | 12.32227 | 0.8649368 | 1010.467 | 0 | 15 | 0.7481157 | 0.6470728
KOH_15_28_N2 | KOH | 15 | 28 | 1.63 | 12.32227 | 0.9447771 | 1090.425 | 0 | 15 | 0.8926038 | 0.8433116
KOH_15_28_N2 | KOH | 15 | 28 | 1.63 | 12.32227 | 1.024617 | 1109.723 | 0 | 15 | 1.049841 | 1.075685
KOH_15_28_N2 | KOH | 15 | 28 | 1.63 | 12.32227 | 1.064538 | 1109.275 | 0 | 15 | 1.13324 | 1.206377
KOH_15_28_N2 | KOH | 15 | 28 | 1.63 | 12.32227 | 1.091151 | 1108.977 | 0 | 15 | 1.190611 | 1.299136
KOH_15_28_N2 | KOH | 15 | 28 | 1.63 | 12.32227 | 1.131071 | 1128.684 | 0 | 15 | 1.279322 | 1.447004
KOH_15_28_N2 | KOH | 15 | 28 | 1.63 | 12.32227 | 1.157685 | 1128.381 | 0 | 15 | 1.340234 | 1.551568
KOH_15_28_N2 | KOH | 15 | 28 | 1.63 | 12.32227 | 1.197605 | 1127.925 | 0 | 15 | 1.434257 | 1.717673
KOH_15_28_N2 | KOH | 15 | 28 | 1.63 | 12.32227 | 1.237525 | 1127.469 | 0 | 15 | 1.531468 | 1.89523
KOH_15_28_N2 | KOH | 15 | 28 | 1.63 | 12.32227 | 1.304059 | 1187.069 | 0 | 15 | 1.700569 | 2.217641
KOH_15_28_N2 | KOH | 15 | 28 | 1.63 | 12.32227 | 1.423819 | 1225.819 | 0 | 15 | 2.027261 | 2.886452
KOH_15_28_N2 | KOH | 15 | 28 | 1.63 | 12.32227 | 1.530273 | 1083.98 | 0 | 15 | 2.341735 | 3.583493
KOH_15_56_N1 | KOH | 15 | 56 | 1.74 | 23.68728 | 0.3362475 | 182.854 | 0 | 15 | 0.1130624 | 0.03801694
KOH_15_56_N1 | KOH | 15 | 56 | 1.74 | 23.68728 | 0.3765972 | 264.0155 | 0 | 15 | 0.1418254 | 0.05341106
KOH_15_56_N1 | KOH | 15 | 56 | 1.74 | 23.68728 | 0.4303968 | 304.4688 | 0 | 15 | 0.1852414 | 0.07972729
KOH_15_56_N1 | KOH | 15 | 56 | 1.74 | 23.68728 | 0.5110962 | 365.0664 | 0 | 15 | 0.2612193 | 0.1335082
KOH_15_56_N1 | KOH | 15 | 56 | 1.74 | 23.68728 | 0.5648958 | 425.6805 | 0 | 15 | 0.3191072 | 0.1802623
KOH_15_56_N1 | KOH | 15 | 56 | 1.74 | 23.68728 | 0.6455952 | 486.0971 | 0 | 15 | 0.4167931 | 0.2690796
KOH_15_56_N1 | KOH | 15 | 56 | 1.74 | 23.68728 | 0.6859449 | 506.1456 | 0 | 15 | 0.4705203 | 0.322751
KOH_15_56_N1 | KOH | 15 | 56 | 1.74 | 23.68728 | 0.7128447 | 526.2488 | 0 | 15 | 0.5081475 | 0.3622302
KOH_15_56_N1 | KOH | 15 | 56 | 1.74 | 23.68728 | 0.7397445 | 526.1062 | 0 | 15 | 0.5472219 | 0.4048043
KOH_15_56_N1 | KOH | 15 | 56 | 1.74 | 23.68728 | 0.7397445 | 526.1062 | 0 | 15 | 0.5472219 | 0.4048043
KOH_15_56_N1 | KOH | 15 | 56 | 1.74 | 23.68728 | 0.7531944 | 546.267 | 0 | 15 | 0.5673017 | 0.4272885
KOH_15_56_N1 | KOH | 15 | 56 | 1.74 | 23.68728 | 0.7531944 | 546.267 | 0 | 15 | 0.5673017 | 0.4272885
KOH_15_56_N1 | KOH | 15 | 56 | 1.74 | 23.68728 | 0.7666443 | 586.6518 | 0 | 15 | 0.5877434 | 0.4505901
KOH_15_56_N1 | KOH | 15 | 56 | 1.74 | 23.68728 | 0.8069939 | 626.8555 | 0 | 15 | 0.6512392 | 0.5255461
KOH_15_56_N1 | KOH | 15 | 56 | 1.74 | 23.68728 | 0.8473436 | 687.2393 | 0 | 15 | 0.7179913 | 0.6083853
KOH_15_56_N1 | KOH | 15 | 56 | 1.74 | 23.68728 | 0.8876933 | 727.369 | 0 | 15 | 0.7879995 | 0.6995019
KOH_15_56_N1 | KOH | 15 | 56 | 1.74 | 23.68728 | 0.9414929 | 767.3616 | 0 | 15 | 0.886409 | 0.8345478
KOH_15_56_N1 | KOH | 15 | 56 | 1.74 | 23.68728 | 0.9818426 | 807.4201 | 0 | 15 | 0.964015 | 0.946511
KOH_15_56_N1 | KOH | 15 | 56 | 1.74 | 23.68728 | 1.022192 | 847.4456 | 0 | 15 | 1.044877 | 1.068065
KOH_15_56_N1 | KOH | 15 | 56 | 1.74 | 23.68728 | 1.075992 | 887.3176 | 0 | 15 | 1.157759 | 1.245739
KOH_15_56_N1 | KOH | 15 | 56 | 1.74 | 23.68728 | 1.143241 | 927.0196 | 0 | 15 | 1.307001 | 1.494218
KOH_15_56_N1 | KOH | 15 | 56 | 1.74 | 23.68728 | 1.183591 | 966.9299 | 0 | 15 | 1.400888 | 1.658079
KOH_15_56_N1 | KOH | 15 | 56 | 1.74 | 23.68728 | 1.237391 | 1006.67 | 0 | 15 | 1.531136 | 1.894613
KOH_15_56_N1 | KOH | 15 | 56 | 1.74 | 23.68728 | 1.30464 | 1046.224 | 0 | 15 | 1.702086 | 2.22061
KOH_15_56_N1 | KOH | 15 | 56 | 1.74 | 23.68728 | 1.37189 | 1045.511 | 0 | 15 | 1.882081 | 2.582008
KOH_15_56_N1 | KOH | 15 | 56 | 1.74 | 23.68728 | 1.452589 | 1024.566 | 0 | 15 | 2.110015 | 3.064985
KOH_15_56_N1 | KOH | 15 | 56 | 1.74 | 23.68728 | 1.546738 | 983.4468 | 0 | 15 | 2.3924 | 3.700416
KOH_15_56_N1 | KOH | 15 | 56 | 1.74 | 23.68728 | 1.748487 | 660.9641 | 0 | 15 | 3.057206 | 5.345485
KOH_15_56_N1 | KOH | 15 | 56 | 1.74 | 23.68728 | 1.882986 | 640.0575 | 0 | 15 | 3.545636 | 6.676382
KOH_15_56_N1 | KOH | 15 | 56 | 1.74 | 23.68728 | 2.017485 | 559.2826 | 0 | 15 | 4.070245 | 8.211658
KOH_15_56_N2 | KOH | 15 | 56 | 1.72 | 24.32 | 0.2913907 | 264.2413 | 0 | 15 | 0.08490856 | 0.02474157
KOH_15_56_N2 | KOH | 15 | 56 | 1.72 | 24.32 | 0.3708609 | 304.6508 | 0 | 15 | 0.1375378 | 0.05100741
KOH_15_56_N2 | KOH | 15 | 56 | 1.72 | 24.32 | 0.5033113 | 344.8119 | 0 | 15 | 0.2533222 | 0.1274999
KOH_15_56_N2 | KOH | 15 | 56 | 1.72 | 24.32 | 0.5562914 | 364.9006 | 0 | 15 | 0.3094601 | 0.17215
KOH_15_56_N2 | KOH | 15 | 56 | 1.72 | 24.32 | 0.6622517 | 445.5143 | 0 | 15 | 0.4385773 | 0.2904485
KOH_15_56_N2 | KOH | 15 | 56 | 1.72 | 24.32 | 0.7549669 | 505.7938 | 0 | 15 | 0.569975 | 0.4303123
KOH_15_56_N2 | KOH | 15 | 56 | 1.72 | 24.32 | 0.794702 | 505.5913 | 0 | 15 | 0.6315512 | 0.501895
KOH_15_56_N2 | KOH | 15 | 56 | 1.72 | 24.32 | 0.8609272 | 505.2538 | 0 | 15 | 0.7411956 | 0.6381154
KOH_15_56_N2 | KOH | 15 | 56 | 1.72 | 24.32 | 0.9668874 | 504.7138 | 0 | 15 | 0.9348713 | 0.9039153
KOH_15_56_N2 | KOH | 15 | 56 | 1.72 | 24.32 | 1.033113 | 524.5513 | 0 | 15 | 1.067322 | 1.102663
KOH_15_56_N2 | KOH | 15 | 56 | 1.72 | 24.32 | 1.125828 | 524.0599 | 0 | 15 | 1.267488 | 1.426974
KOH_15_56_N2 | KOH | 15 | 56 | 1.72 | 24.32 | 1.125828 | 544.216 | 0 | 15 | 1.267488 | 1.426974
KOH_15_56_N2 | KOH | 15 | 56 | 1.72 | 24.32 | 1.178808 | 584.2151 | 0 | 15 | 1.389588 | 1.638058
KOH_15_56_N2 | KOH | 15 | 56 | 1.72 | 24.32 | 1.218543 | 624.2547 | 0 | 15 | 1.484847 | 1.80935
KOH_15_56_N2 | KOH | 15 | 56 | 1.72 | 24.32 | 1.284768 | 643.9599 | 0 | 15 | 1.650629 | 2.120676
KOH_15_56_N2 | KOH | 15 | 56 | 1.72 | 24.32 | 1.350993 | 663.6382 | 0 | 15 | 1.825183 | 2.46581
KOH_15_56_N2 | KOH | 15 | 56 | 1.72 | 24.32 | 1.443709 | 683.1058 | 0 | 15 | 2.084295 | 3.009114
KOH_15_56_N2 | KOH | 15 | 56 | 1.72 | 24.32 | 1.523179 | 702.6301 | 0 | 15 | 2.320074 | 3.533887
KOH_15_56_N2 | KOH | 15 | 56 | 1.72 | 24.32 | 1.615894 | 701.9686 | 0 | 15 | 2.611114 | 4.219283
KOH_15_56_N2 | KOH | 15 | 56 | 1.72 | 24.32 | 1.721854 | 681.1779 | 0 | 15 | 2.964782 | 5.104923
KOH_15_56_N2 | KOH | 15 | 56 | 1.72 | 24.32 | 1.854305 | 660.2523 | 0 | 15 | 3.438446 | 6.375926
KOH_15_112_N1 | KOH | 15 | 112 | 1.74 | 23.68728 | 1.008742 | 302.7003 | 0 | 15 | 1.017561 | 1.026457
KOH_15_112_N1 | KOH | 15 | 112 | 1.74 | 23.68728 | 1.34499 | 462.5638 | 0 | 15 | 1.808998 | 2.433084
KOH_15_112_N1 | KOH | 15 | 112 | 1.74 | 23.68728 | 1.519839 | 501.8957 | 0 | 15 | 2.309909 | 3.510689
KOH_15_112_N1 | KOH | 15 | 112 | 1.74 | 23.68728 | 1.613988 | 561.5858 | 0 | 15 | 2.604957 | 4.204369
KOH_15_112_N1 | KOH | 15 | 112 | 1.74 | 23.68728 | 1.815736 | 700.5427 | 0 | 15 | 3.296899 | 5.986299
KOH_15_112_N1 | KOH | 15 | 112 | 1.74 | 23.68728 | 2.017485 | 798.9752 | 0 | 15 | 4.070245 | 8.211658
KOH_15_112_N1 | KOH | 15 | 112 | 1.74 | 23.68728 | 2.353732 | 855.9508 | 0 | 15 | 5.540056 | 13.03981
KOH_15_112_N1 | KOH | 15 | 112 | 1.74 | 23.68728 | 2.757229 | 911.8845 | 0 | 15 | 7.602314 | 20.96132
KOH_15_112_N1 | KOH | 15 | 112 | 1.74 | 23.68728 | 3.093477 | 928.4865 | 0 | 15 | 9.569599 | 29.60333
KOH_15_112_N1 | KOH | 15 | 112 | 1.74 | 23.68728 | 3.631473 | 903.6864 | 0 | 15 | 13.18759 | 47.89039
KOH_15_112_N2 | KOH | 15 | 112 | 1.72 | 24.05 | 0.5298013 | 202.7765 | 0 | 15 | 0.2806894 | 0.1487096
KOH_15_112_N2 | KOH | 15 | 112 | 1.72 | 24.05 | 0.8609272 | 303.1523 | 0 | 15 | 0.7411956 | 0.6381154
KOH_15_112_N2 | KOH | 15 | 112 | 1.72 | 24.05 | 1.125828 | 443.4353 | 0 | 15 | 1.267488 | 1.426974
KOH_15_112_N2 | KOH | 15 | 112 | 1.72 | 24.05 | 1.324503 | 502.8912 | 0 | 15 | 1.754309 | 2.323588
KOH_15_112_N2 | KOH | 15 | 112 | 1.72 | 24.05 | 1.417219 | 602.9024 | 0 | 15 | 2.008508 | 2.846495
KOH_15_112_N2 | KOH | 15 | 112 | 1.72 | 24.05 | 1.589404 | 702.1576 | 0 | 15 | 2.526205 | 4.01516
KOH_15_112_N2 | KOH | 15 | 112 | 1.72 | 24.05 | 1.854305 | 800.3058 | 0 | 15 | 3.438446 | 6.375926
KOH_15_112_N2 | KOH | 15 | 112 | 1.72 | 24.05 | 2.119205 | 877.9603 | 0 | 15 | 4.491031 | 9.517417
KOH_15_112_N2 | KOH | 15 | 112 | 1.72 | 24.05 | 2.384106 | 855.6846 | 0 | 15 | 5.683961 | 13.55117
KOH_15_112_N2 | KOH | 15 | 112 | 1.72 | 24.05 | 2.781457 | 792.7455 | 0 | 15 | 7.736503 | 21.51875
KOH_15_112_N2 | KOH | 15 | 112 | 1.72 | 24.05 | 2.913907 | 752.0822 | 0 | 15 | 8.490856 | 24.74157
KOH_15_112_N2 | KOH | 15 | 112 | 1.72 | 24.05 | 3.311258 | 571.6084 | 0 | 15 | 10.96443 | 36.30606
KOH_20_7_N1 | KOH | 20 | 7 | 1.753482 | 36.2836 | 0.265252 | 20.33158 | 0 | 20 | 0.07035862 | 0.01866276
KOH_20_7_N1 | KOH | 20 | 7 | 1.753482 | 36.2836 | 0.464191 | 40.58206 | 0 | 20 | 0.2154733 | 0.1000207
KOH_20_7_N1 | KOH | 20 | 7 | 1.753482 | 36.2836 | 0.66313 | 60.75142 | 0 | 20 | 0.4397414 | 0.2916057
KOH_20_7_N1 | KOH | 20 | 7 | 1.753482 | 36.2836 | 0.862069 | 80.83967 | 0 | 20 | 0.7431629 | 0.6406577
KOH_20_7_N1 | KOH | 20 | 7 | 1.753482 | 36.2836 | 1.061008 | 80.67745 | 0 | 20 | 1.125738 | 1.194417
KOH_20_7_N1 | KOH | 20 | 7 | 1.753482 | 36.2836 | 1.193634 | 80.56931 | 0 | 20 | 1.424762 | 1.700644
KOH_20_7_N1 | KOH | 20 | 7 | 1.753482 | 36.2836 | 1.32626 | 80.46116 | 0 | 20 | 1.758965 | 2.332845
KOH_20_7_N1 | KOH | 20 | 7 | 1.753482 | 36.2836 | 1.485411 | 80.33138 | 0 | 20 | 2.206446 | 3.27748
KOH_20_7_N1 | KOH | 20 | 7 | 1.753482 | 36.2836 | 1.657825 | 80.19079 | 0 | 20 | 2.748384 | 4.556339
KOH_20_7_N1 | KOH | 20 | 7 | 1.753482 | 36.2836 | 1.790451 | 60.06198 | 0 | 20 | 3.205715 | 5.739675
KOH_20_7_N1 | KOH | 20 | 7 | 1.753482 | 36.2836 | 2.122016 | 59.85921 | 0 | 20 | 4.502952 | 9.555335
KOH_20_7_N1 | KOH | 20 | 7 | 1.753482 | 36.2836 | 2.387268 | 39.79799 | 0 | 20 | 5.699048 | 13.60515
KOH_20_7_N1 | KOH | 20 | 7 | 1.753482 | 36.2836 | 2.586207 | 39.71688 | 0 | 20 | 6.688466 | 17.29776
KOH_20_7_N2 | KOH | 20 | 7 | 1.88 | 35.51984 | 0.128783 | 40.71881 | 0 | 20 | 0.01658506 | 0.002135874
KOH_20_7_N2 | KOH | 20 | 7 | 1.88 | 35.51984 | 0.2833226 | 60.9837 | 0 | 20 | 0.0802717 | 0.02274279
KOH_20_7_N2 | KOH | 20 | 7 | 1.88 | 35.51984 | 0.4507405 | 60.88131 | 0 | 20 | 0.203167 | 0.0915756
KOH_20_7_N2 | KOH | 20 | 7 | 1.88 | 35.51984 | 0.5795235 | 81.07007 | 0 | 20 | 0.3358475 | 0.1946315
KOH_20_7_N2 | KOH | 20 | 7 | 1.88 | 35.51984 | 0.7083065 | 101.2063 | 0 | 20 | 0.5016981 | 0.355356
KOH_20_7_N2 | KOH | 20 | 7 | 1.88 | 35.51984 | 0.901481 | 101.0094 | 0 | 20 | 0.812668 | 0.7326048
KOH_20_7_N2 | KOH | 20 | 7 | 1.88 | 35.51984 | 1.094656 | 100.8125 | 0 | 20 | 1.198271 | 1.311694
KOH_20_7_N2 | KOH | 20 | 7 | 1.88 | 35.51984 | 1.262073 | 100.6419 | 0 | 20 | 1.592829 | 2.010267
KOH_20_7_N2 | KOH | 20 | 7 | 1.88 | 35.51984 | 1.416613 | 100.4844 | 0 | 20 | 2.006792 | 2.842848
KOH_20_7_N2 | KOH | 20 | 7 | 1.88 | 35.51984 | 1.609788 | 100.2875 | 0 | 20 | 2.591416 | 4.171629
KOH_20_7_N2 | KOH | 20 | 7 | 1.88 | 35.51984 | 1.802962 | 100.0906 | 0 | 20 | 3.250672 | 5.860838
KOH_20_7_N2 | KOH | 20 | 7 | 1.88 | 35.51984 | 1.931745 | 99.95929 | 0 | 20 | 3.731639 | 7.208575
KOH_20_7_N2 | KOH | 20 | 7 | 1.88 | 35.51984 | 2.12492 | 99.76239 | 0 | 20 | 4.515283 | 9.594613
KOH_20_14_N1 | KOH | 20 | 14 | 1.869359 | 34.025 | 0.2603319 | 182.9933 | 0 | 20 | 0.06777271 | 0.0176434
KOH_20_14_N1 | KOH | 20 | 14 | 1.869359 | 34.025 | 0.4035145 | 243.6408 | 0 | 20 | 0.1628239 | 0.06570182
KOH_20_14_N1 | KOH | 20 | 14 | 1.869359 | 34.025 | 0.5206638 | 304.1927 | 0 | 20 | 0.2710908 | 0.1411472
KOH_20_14_N1 | KOH | 20 | 14 | 1.869359 | 34.025 | 0.6508298 | 324.0477 | 0 | 20 | 0.4235794 | 0.2756781
KOH_20_14_N1 | KOH | 20 | 14 | 1.869359 | 34.025 | 0.741946 | 343.9849 | 0 | 20 | 0.5504838 | 0.4084293
KOH_20_14_N1 | KOH | 20 | 14 | 1.869359 | 34.025 | 0.8721119 | 323.3259 | 0 | 20 | 0.7605792 | 0.6633102
KOH_20_14_N1 | KOH | 20 | 14 | 1.869359 | 34.025 | 1.041328 | 302.6006 | 0 | 20 | 1.084363 | 1.129178
KOH_20_14_N1 | KOH | 20 | 14 | 1.869359 | 34.025 | 1.171494 | 282.0558 | 0 | 20 | 1.372397 | 1.607755
KOH_20_14_N1 | KOH | 20 | 14 | 1.869359 | 34.025 | 1.366743 | 261.3915 | 0 | 20 | 1.867985 | 2.553055
KOH_20_14_N1 | KOH | 20 | 14 | 1.869359 | 34.025 | 1.496909 | 240.966 | 0 | 20 | 2.240735 | 3.354176
KOH_20_14_N1 | KOH | 20 | 14 | 1.869359 | 34.025 | 1.627075 | 240.6476 | 0 | 20 | 2.647371 | 4.307471
KOH_20_14_N1 | KOH | 20 | 14 | 1.869359 | 34.025 | 1.822323 | 220.1558 | 0 | 20 | 3.320863 | 6.051686
KOH_20_14_N2 | KOH | 20 | 14 | 1.817131 | 36.40704 | 0.3558484 | 121.8787 | 0 | 20 | 0.1266281 | 0.04506041
KOH_20_14_N2 | KOH | 20 | 14 | 1.817131 | 36.40704 | 0.4876442 | 142.0037 | 0 | 20 | 0.2377968 | 0.1159602
KOH_20_14_N2 | KOH | 20 | 14 | 1.817131 | 36.40704 | 0.6589786 | 182.2619 | 0 | 20 | 0.4342528 | 0.2861633
KOH_20_14_N2 | KOH | 20 | 14 | 1.817131 | 36.40704 | 0.7907743 | 222.469 | 0 | 20 | 0.625324 | 0.4944901
KOH_20_14_N2 | KOH | 20 | 14 | 1.817131 | 36.40704 | 0.92257 | 262.5686 | 0 | 20 | 0.8511354 | 0.785232
KOH_20_14_N2 | KOH | 20 | 14 | 1.817131 | 36.40704 | 1.054366 | 282.39 | 0 | 20 | 1.111687 | 1.172125
KOH_20_14_N2 | KOH | 20 | 14 | 1.817131 | 36.40704 | 1.186161 | 282.0139 | 0 | 20 | 1.406979 | 1.668904
KOH_20_14_N2 | KOH | 20 | 14 | 1.817131 | 36.40704 | 1.317957 | 301.7547 | 0 | 20 | 1.737011 | 2.289306
KOH_20_14_N2 | KOH | 20 | 14 | 1.817131 | 36.40704 | 1.449753 | 301.3517 | 0 | 20 | 2.101783 | 3.047067
KOH_20_14_N2 | KOH | 20 | 14 | 1.817131 | 36.40704 | 1.581549 | 280.8855 | 0 | 20 | 2.501296 | 3.955921
KOH_20_14_N2 | KOH | 20 | 14 | 1.817131 | 36.40704 | 1.779242 | 260.2983 | 0 | 20 | 3.165703 | 5.632552
KOH_20_14_N2 | KOH | 20 | 14 | 1.817131 | 36.40704 | 1.911038 | 259.949 | 0 | 20 | 3.652066 | 6.979236
KOH_20_14_N2 | KOH | 20 | 14 | 1.817131 | 36.40704 | 2.108731 | 239.4693 | 0 | 20 | 4.446748 | 9.376998
KOH_20_14_N2 | KOH | 20 | 14 | 1.817131 | 36.40704 | 2.240527 | 239.1469 | 0 | 20 | 5.019962 | 11.24736
KOH_20_14_N2 | KOH | 20 | 14 | 1.817131 | 36.40704 | 2.372323 | 218.9225 | 0 | 20 | 5.627916 | 13.35123
KOH_20_28_N1 | KOH | 20 | 28 | 1.61 | 17.83008 | 0.227882 | 101.696 | 0 | 20 | 0.05193022 | 0.01183397
KOH_20_28_N1 | KOH | 20 | 28 | 1.61 | 17.83008 | 0.4021448 | 182.7331 | 0 | 20 | 0.1617204 | 0.06503502
KOH_20_28_N1 | KOH | 20 | 28 | 1.61 | 17.83008 | 0.5898123 | 222.9196 | 0 | 20 | 0.3478786 | 0.2051831
KOH_20_28_N1 | KOH | 20 | 28 | 1.61 | 17.83008 | 0.7774799 | 283.1803 | 0 | 20 | 0.604475 | 0.4699671
KOH_20_28_N1 | KOH | 20 | 28 | 1.61 | 17.83008 | 0.9383378 | 343.3043 | 0 | 20 | 0.8804778 | 0.8261856
KOH_20_28_N1 | KOH | 20 | 28 | 1.61 | 17.83008 | 1.13941 | 382.9142 | 0 | 20 | 1.298256 | 1.479246
KOH_20_28_N1 | KOH | 20 | 28 | 1.61 | 17.83008 | 1.340483 | 402.2478 | 0 | 20 | 1.796894 | 2.408704
KOH_20_28_N1 | KOH | 20 | 28 | 1.61 | 17.83008 | 1.541555 | 421.4994 | 0 | 20 | 2.376392 | 3.663338
KOH_20_28_N1 | KOH | 20 | 28 | 1.61 | 17.83008 | 1.742627 | 440.669 | 0 | 20 | 3.03675 | 5.291924
KOH_20_28_N1 | KOH | 20 | 28 | 1.61 | 17.83008 | 1.91689 | 479.8773 | 0 | 20 | 3.674468 | 7.04355
KOH_20_28_N1 | KOH | 20 | 28 | 1.61 | 17.83008 | 2.144772 | 478.7623 | 0 | 20 | 4.600047 | 9.866053
KOH_20_28_N1 | KOH | 20 | 28 | 1.61 | 17.83008 | 2.27882 | 458.1854 | 0 | 20 | 5.193022 | 11.83397
KOH_20_28_N1 | KOH | 20 | 28 | 1.61 | 17.83008 | 2.479893 | 437.3625 | 0 | 20 | 6.149868 | 15.25101
KOH_20_28_N1 | KOH | 20 | 28 | 1.61 | 17.83008 | 2.680965 | 376.9434 | 0 | 20 | 7.187574 | 19.26964
KOH_20_28_N2 | KOH | 20 | 28 | 1.65 | 20.79456 | 0.2012747 | 183.1016 | 0 | 20 | 0.04051152 | 0.008153946
KOH_20_28_N2 | KOH | 20 | 28 | 1.65 | 20.79456 | 0.4025495 | 324.8575 | 0 | 20 | 0.1620461 | 0.06523157
KOH_20_28_N2 | KOH | 20 | 28 | 1.65 | 20.79456 | 0.5367326 | 425.801 | 0 | 20 | 0.2880819 | 0.154623
KOH_20_28_N2 | KOH | 20 | 28 | 1.65 | 20.79456 | 0.7111707 | 526.2577 | 0 | 20 | 0.5057638 | 0.3596844
KOH_20_28_N2 | KOH | 20 | 28 | 1.65 | 20.79456 | 0.805099 | 586.4244 | 0 | 20 | 0.6481843 | 0.5218525
KOH_20_28_N2 | KOH | 20 | 28 | 1.65 | 20.79456 | 1.006374 | 665.9565 | 0 | 20 | 1.012788 | 1.019243
KOH_20_28_N2 | KOH | 20 | 28 | 1.65 | 20.79456 | 1.140557 | 705.3601 | 0 | 20 | 1.30087 | 1.483716
KOH_20_28_N2 | KOH | 20 | 28 | 1.65 | 20.79456 | 1.341832 | 764.2604 | 0 | 20 | 1.800512 | 2.415984
KOH_20_28_N2 | KOH | 20 | 28 | 1.65 | 20.79456 | 1.502851 | 803.1716 | 0 | 20 | 2.258562 | 3.394284
KOH_20_28_N2 | KOH | 20 | 28 | 1.65 | 20.79456 | 1.67729 | 821.7929 | 0 | 20 | 2.8133 | 4.718719
KOH_20_28_N2 | KOH | 20 | 28 | 1.65 | 20.79456 | 1.838309 | 840.458 | 0 | 20 | 3.379381 | 6.212348
KOH_20_28_N2 | KOH | 20 | 28 | 1.65 | 20.79456 | 2.012747 | 858.9398 | 0 | 20 | 4.051152 | 8.153946
KOH_20_28_N2 | KOH | 20 | 28 | 1.65 | 20.79456 | 2.146931 | 857.7636 | 0 | 20 | 4.609311 | 9.89587
KOH_20_28_N2 | KOH | 20 | 28 | 1.65 | 20.79456 | 2.348205 | 875.9062 | 0 | 20 | 5.514068 | 12.94816
KOH_20_28_N2 | KOH | 20 | 28 | 1.65 | 20.79456 | 2.54948 | 874.1008 | 0 | 20 | 6.499848 | 16.57123
KOH_20_28_N2 | KOH | 20 | 28 | 1.65 | 20.79456 | 2.750755 | 872.2955 | 0 | 20 | 7.566652 | 20.814
KOH_20_28_N2 | KOH | 20 | 28 | 1.65 | 20.79456 | 2.925193 | 850.9415 | 0 | 20 | 8.556753 | 25.03015
KOH_20_28_N2 | KOH | 20 | 28 | 1.65 | 20.79456 | 3.153304 | 829.1991 | 0 | 20 | 9.943328 | 31.35434
KOH_20_28_N2 | KOH | 20 | 28 | 1.65 | 20.79456 | 3.354579 | 807.7739 | 0 | 20 | 11.2532 | 37.74975
KOH_20_28_N2 | KOH | 20 | 28 | 1.65 | 20.79456 | 3.515599 | 786.7591 | 0 | 20 | 12.35943 | 43.45081
KOH_20_28_N2 | KOH | 20 | 28 | 1.65 | 20.79456 | 3.757128 | 745.5502 | 0 | 20 | 14.11601 | 53.03568
KOH_20_28_N2 | KOH | 20 | 28 | 1.65 | 20.79456 | 3.958403 | 685.2548 | 0 | 20 | 15.66896 | 62.02405
KOH_20_56_N1 | KOH | 20 | 56 | 1.76 | 26.26081 | 0.3604806 | 81.24868 | 0 | 20 | 0.1299463 | 0.04684312
KOH_20_56_N1 | KOH | 20 | 56 | 1.76 | 26.26081 | 0.4806409 | 101.4384 | 0 | 20 | 0.2310156 | 0.1110356
KOH_20_56_N1 | KOH | 20 | 56 | 1.76 | 26.26081 | 0.5874499 | 121.5954 | 0 | 20 | 0.3450974 | 0.2027275
KOH_20_56_N1 | KOH | 20 | 56 | 1.76 | 26.26081 | 0.6809079 | 161.9748 | 0 | 20 | 0.4636355 | 0.3156931
KOH_20_56_N1 | KOH | 20 | 56 | 1.76 | 26.26081 | 0.7610147 | 202.3052 | 0 | 20 | 0.5791434 | 0.4407366
KOH_20_56_N1 | KOH | 20 | 56 | 1.76 | 26.26081 | 0.8678238 | 222.2962 | 0 | 20 | 0.7531181 | 0.6535738
KOH_20_56_N1 | KOH | 20 | 56 | 1.76 | 26.26081 | 0.9612817 | 262.466 | 0 | 20 | 0.9240625 | 0.8882844
KOH_20_56_N1 | KOH | 20 | 56 | 1.76 | 26.26081 | 1.05474 | 302.5596 | 0 | 20 | 1.112476 | 1.173372
KOH_20_56_N1 | KOH | 20 | 56 | 1.76 | 26.26081 | 1.161549 | 342.5307 | 0 | 20 | 1.349195 | 1.567156
KOH_20_56_N1 | KOH | 20 | 56 | 1.76 | 26.26081 | 1.268358 | 362.2877 | 0 | 20 | 1.608732 | 2.040447
KOH_20_56_N1 | KOH | 20 | 56 | 1.76 | 26.26081 | 1.335113 | 402.2697 | 0 | 20 | 1.782528 | 2.379877
KOH_20_56_N1 | KOH | 20 | 56 | 1.76 | 26.26081 | 1.441923 | 421.9259 | 0 | 20 | 2.079141 | 2.99796
KOH_20_56_N1 | KOH | 20 | 56 | 1.76 | 26.26081 | 1.535381 | 461.6712 | 0 | 20 | 2.357393 | 3.619496
KOH_20_56_N1 | KOH | 20 | 56 | 1.76 | 26.26081 | 1.602136 | 481.4172 | 0 | 20 | 2.56684 | 4.112428
KOH_20_56_N1 | KOH | 20 | 56 | 1.76 | 26.26081 | 1.695594 | 501 | 0 | 20 | 2.875039 | 4.8749
KOH_20_56_N1 | KOH | 20 | 56 | 1.76 | 26.26081 | 1.735648 | 500.7958 | 0 | 20 | 3.012472 | 5.22859
KOH_20_56_N1 | KOH | 20 | 56 | 1.76 | 26.26081 | 1.775701 | 500.5917 | 0 | 20 | 3.153114 | 5.598987
KOH_20_56_N1 | KOH | 20 | 56 | 1.76 | 26.26081 | 1.802403 | 500.4556 | 0 | 20 | 3.248657 | 5.85539
KOH_20_56_N1 | KOH | 20 | 56 | 1.76 | 26.26081 | 1.829105 | 500.3195 | 0 | 20 | 3.345627 | 6.119504
KOH_20_56_N1 | KOH | 20 | 56 | 1.76 | 26.26081 | 1.855808 | 520.1908 | 0 | 20 | 3.444022 | 6.391443
KOH_20_56_N1 | KOH | 20 | 56 | 1.76 | 26.26081 | 1.922563 | 539.8307 | 0 | 20 | 3.69625 | 7.106275
KOH_20_56_N1 | KOH | 20 | 56 | 1.76 | 26.26081 | 2.029372 | 539.2428 | 0 | 20 | 4.118353 | 8.357672
KOH_20_56_N1 | KOH | 20 | 56 | 1.76 | 26.26081 | 2.136182 | 538.6549 | 0 | 20 | 4.563272 | 9.747977
KOH_20_56_N1 | KOH | 20 | 56 | 1.76 | 26.26081 | 2.22964 | 538.1405 | 0 | 20 | 4.971292 | 11.08419
KOH_20_56_N1 | KOH | 20 | 56 | 1.76 | 26.26081 | 2.336449 | 537.5526 | 0 | 20 | 5.458992 | 12.75465
KOH_20_56_N1 | KOH | 20 | 56 | 1.76 | 26.26081 | 2.46996 | 536.8178 | 0 | 20 | 6.100702 | 15.06849
KOH_20_56_N1 | KOH | 20 | 56 | 1.76 | 26.26081 | 2.536716 | 536.4503 | 0 | 20 | 6.434926 | 16.32358
KOH_20_56_N1 | KOH | 20 | 56 | 1.76 | 26.26081 | 2.670227 | 476.1915 | 0 | 20 | 7.130112 | 19.03902
KOH_20_56_N1 | KOH | 20 | 56 | 1.76 | 26.26081 | 2.803738 | 475.5383 | 0 | 20 | 7.860949 | 22.04004
KOH_20_56_N1 | KOH | 20 | 56 | 1.76 | 26.26081 | 3.271028 | 374.6579 | 0 | 20 | 10.69962 | 34.99877
KOH_20_56_N1 | KOH | 20 | 56 | 1.76 | 26.26081 | 3.404539 | 374.1408 | 0 | 20 | 11.59089 | 39.46164
KOH_20_56_N1 | KOH | 20 | 56 | 1.76 | 26.26081 | 3.497997 | 373.7788 | 0 | 20 | 12.23599 | 42.80144
KOH_20_56_N1 | KOH | 20 | 56 | 1.76 | 26.26081 | 3.604806 | 373.3651 | 0 | 20 | 12.99463 | 46.84312
KOH_20_56_N1 | KOH | 20 | 56 | 1.76 | 26.26081 | 3.738318 | 372.8479 | 0 | 20 | 13.97502 | 52.24306
KOH_20_56_N1 | KOH | 20 | 56 | 1.76 | 26.26081 | 3.871829 | 352.7345 | 0 | 20 | 14.99106 | 58.04282
KOH_20_112_N1 | KOH | 20 | 112 | 1.85 | 26.26081 | 1.06383 | 141.1815 | 0 | 20 | 1.131734 | 1.203972
KOH_20_112_N1 | KOH | 20 | 112 | 1.85 | 26.26081 | 1.321353 | 181.0466 | 0 | 20 | 1.745974 | 2.307048
KOH_20_112_N1 | KOH | 20 | 112 | 1.85 | 26.26081 | 1.529637 | 180.6645 | 0 | 20 | 2.339788 | 3.579026
KOH_20_112_N1 | KOH | 20 | 112 | 1.85 | 26.26081 | 1.745201 | 160.2391 | 0 | 20 | 3.045725 | 5.315402
KOH_20_112_N1 | KOH | 20 | 112 | 1.85 | 26.26081 | 1.845907 | 120.0561 | 0 | 20 | 3.407372 | 6.289692
KOH_20_112_N2 | KOH | 20 | 112 | 1.76 | 25.241 | 1.335113 | 321.8158 | 0 | 20 | 1.782528 | 2.379877
KOH_20_112_N2 | KOH | 20 | 112 | 1.76 | 25.241 | 1.735648 | 420.6685 | 0 | 20 | 3.012472 | 5.22859
KOH_20_112_N2 | KOH | 20 | 112 | 1.76 | 25.241 | 2.136182 | 458.8542 | 0 | 20 | 4.563272 | 9.747977
KOH_20_112_N2 | KOH | 20 | 112 | 1.76 | 25.241 | 2.670227 | 357.1436 | 0 | 20 | 7.130112 | 19.03902
KOH_20_112_N2 | KOH | 20 | 112 | 1.76 | 25.241 | 3.204272 | 295.9867 | 0 | 20 | 10.26736 | 32.89942
KOH_20_112_N2 | KOH | 20 | 112 | 1.76 | 25.241 | 3.604806 | 275.1111 | 0 | 20 | 12.99463 | 46.84312
KOH_20_112_N2 | KOH | 20 | 112 | 1.76 | 25.241 | 4.00534 | 254.3988 | 0 | 20 | 16.04275 | 64.25668
KOH_20_112_N2 | KOH | 20 | 112 | 1.76 | 25.241 | 4.405874 | 233.8499 | 0 | 20 | 19.41173 | 85.52565
KOH_20_112_N2 | KOH | 20 | 112 | 1.76 | 25.241 | 4.806409 | 232.8701 | 0 | 20 | 23.10156 | 111.0356
KOH_20_112_N2 | KOH | 20 | 112 | 1.76 | 25.241 | 5.206943 | 212.5661 | 0 | 20 | 27.11225 | 141.1719
KOH_20_112_N2 | KOH | 20 | 112 | 1.76 | 25.241 | 5.607477 | 192.4254 | 0 | 20 | 31.44379 | 176.3203
KOH_20_112_N2 | KOH | 20 | 112 | 1.76 | 25.241 | 5.941255 | 191.7449 | 0 | 20 | 35.29851 | 209.7175
KOH_20_112_N2 | KOH | 20 | 112 | 1.76 | 25.241 | 6.341789 | 171.8356 | 0 | 20 | 40.21829 | 255.0559
NaOH_1_7_N1 | NaOH | 1 | 7 | 1.73 | 10.81343 | 0.07874016 | 40.73921 | 1 | 0 | 0.006200012 | 0.00048819
NaOH_1_7_N1 | NaOH | 1 | 7 | 1.73 | 10.81343 | 0.1732283 | 81.40137 | 1 | 0 | 0.03000806 | 0.005198247
NaOH_1_7_N1 | NaOH | 1 | 7 | 1.73 | 10.81343 | 0.2677165 | 121.9865 | 1 | 0 | 0.07167214 | 0.01918782
NaOH_1_7_N1 | NaOH | 1 | 7 | 1.73 | 10.81343 | 0.3937008 | 142.1378 | 1 | 0 | 0.1550003 | 0.06102374
NaOH_1_7_N1 | NaOH | 1 | 7 | 1.73 | 10.81343 | 0.4724409 | 182.6041 | 1 | 0 | 0.2232004 | 0.105449
NaOH_1_7_N1 | NaOH | 1 | 7 | 1.73 | 10.81343 | 0.5669291 | 222.9709 | 1 | 0 | 0.3214086 | 0.1822159
NaOH_1_7_N1 | NaOH | 1 | 7 | 1.73 | 10.81343 | 0.6771654 | 263.219 | 1 | 0 | 0.4585529 | 0.3105161
NaOH_1_7_N1 | NaOH | 1 | 7 | 1.73 | 10.81343 | 0.7874016 | 303.3771 | 1 | 0 | 0.6200012 | 0.48819
NaOH_1_7_N1 | NaOH | 1 | 7 | 1.73 | 10.81343 | 0.8818898 | 343.4999 | 1 | 0 | 0.7777296 | 0.6858717
NaOH_1_7_N1 | NaOH | 1 | 7 | 1.73 | 10.81343 | 0.9606299 | 383.6067 | 1 | 0 | 0.9228098 | 0.8864787
NaOH_1_7_N1 | NaOH | 1 | 7 | 1.73 | 10.81343 | 1.102362 | 423.3796 | 1 | 0 | 1.215202 | 1.339593
NaOH_1_7_N1 | NaOH | 1 | 7 | 1.73 | 10.81343 | 1.181102 | 443.1874 | 1 | 0 | 1.395003 | 1.647641
NaOH_1_7_N1 | NaOH | 1 | 7 | 1.73 | 10.81343 | 1.259843 | 462.9631 | 1 | 0 | 1.587203 | 1.999626
NaOH_1_7_N1 | NaOH | 1 | 7 | 1.73 | 10.81343 | 1.338583 | 482.7067 | 1 | 0 | 1.791804 | 2.398477
NaOH_1_7_N1 | NaOH | 1 | 7 | 1.73 | 10.81343 | 1.385827 | 482.4755 | 1 | 0 | 1.920516 | 2.661502
NaOH_1_7_N1 | NaOH | 1 | 7 | 1.73 | 10.81343 | 1.401575 | 482.3985 | 1 | 0 | 1.964412 | 2.75327
NaOH_1_7_N1 | NaOH | 1 | 7 | 1.73 | 10.81343 | 1.448819 | 502.2576 | 1 | 0 | 2.099076 | 3.041181
NaOH_1_7_N1 | NaOH | 1 | 7 | 1.73 | 10.81343 | 1.480315 | 502.0971 | 1 | 0 | 2.191332 | 3.243862
NaOH_1_7_N1 | NaOH | 1 | 7 | 1.73 | 10.81343 | 1.511811 | 501.9366 | 1 | 0 | 2.285573 | 3.455354
NaOH_1_7_N1 | NaOH | 1 | 7 | 1.73 | 10.81343 | 1.543307 | 521.8471 | 1 | 0 | 2.381797 | 3.675844
NaOH_1_7_N1 | NaOH | 1 | 7 | 1.73 | 10.81343 | 1.606299 | 561.6297 | 1 | 0 | 2.580197 | 4.144569
NaOH_1_7_N1 | NaOH | 1 | 7 | 1.73 | 10.81343 | 1.700787 | 581.1293 | 1 | 0 | 2.892678 | 4.91983
NaOH_1_7_N1 | NaOH | 1 | 7 | 1.73 | 10.81343 | 1.811024 | 600.494 | 1 | 0 | 3.279807 | 5.939807
NaOH_1_7_N1 | NaOH | 1 | 7 | 1.73 | 10.81343 | 1.889764 | 620.0129 | 1 | 0 | 3.571207 | 6.748738
NaOH_1_7_N1 | NaOH | 1 | 7 | 1.73 | 10.81343 | 2 | 639.2942 | 1 | 0 | 4 | 8
NaOH_1_7_N1 | NaOH | 1 | 7 | 1.73 | 10.81343 | 2.125984 | 658.4246 | 1 | 0 | 4.519809 | 9.609043
NaOH_1_7_N1 | NaOH | 1 | 7 | 1.73 | 10.81343 | 2.330709 | 676.9579 | 1 | 0 | 5.432203 | 12.66088
NaOH_1_7_N1 | NaOH | 1 | 7 | 1.73 | 10.81343 | 2.440945 | 676.1938 | 1 | 0 | 5.958212 | 14.54367
NaOH_1_7_N1 | NaOH | 1 | 7 | 1.73 | 10.81343 | 2.551181 | 675.4298 | 1 | 0 | 6.508525 | 16.60443
NaOH_1_7_N1 | NaOH | 1 | 7 | 1.73 | 10.81343 | 2.677165 | 654.7167 | 1 | 0 | 7.167214 | 19.18782
NaOH_1_7_N1 | NaOH | 1 | 7 | 1.73 | 10.81343 | 2.787402 | 653.9751 | 1 | 0 | 7.769608 | 21.65702
NaOH_1_7_N1 | NaOH | 1 | 7 | 1.73 | 10.81343 | 2.88189 | 653.3394 | 1 | 0 | 8.305289 | 23.93493
NaOH_1_7_N1 | NaOH | 1 | 7 | 1.73 | 10.81343 | 3.023622 | 632.6167 | 1 | 0 | 9.14229 | 27.64283
NaOH_1_7_N1 | NaOH | 1 | 7 | 1.73 | 10.81343 | 3.149606 | 592.3077 | 1 | 0 | 9.92002 | 31.24416
NaOH_1_7_N1 | NaOH | 1 | 7 | 1.73 | 10.81343 | 3.307087 | 551.9216 | 1 | 0 | 10.93682 | 36.16902
NaOH_1_7_N2 | NaOH | 1 | 7 | 1.84 | 24.41673 | 0.1093643 | 20.36336 | 1 | 0 | 0.01196055 | 0.001308058
NaOH_1_7_N2 | NaOH | 1 | 7 | 1.84 | 24.41673 | 0.2050581 | 40.68771 | 1 | 0 | 0.04204882 | 0.008622452
NaOH_1_7_N2 | NaOH | 1 | 7 | 1.84 | 24.41673 | 0.2734108 | 60.98976 | 1 | 0 | 0.07475347 | 0.0204384
NaOH_1_7_N2 | NaOH | 1 | 7 | 1.84 | 24.41673 | 0.3417635 | 81.26394 | 1 | 0 | 0.1168023 | 0.03991876
NaOH_1_7_N2 | NaOH | 1 | 7 | 1.84 | 24.41673 | 0.4374573 | 101.4824 | 1 | 0 | 0.1913689 | 0.08371571
NaOH_1_7_N2 | NaOH | 1 | 7 | 1.84 | 24.41673 | 0.5468216 | 121.6451 | 1 | 0 | 0.2990139 | 0.1635072
NaOH_1_7_N2 | NaOH | 1 | 7 | 1.84 | 24.41673 | 0.683527 | 161.9705 | 1 | 0 | 0.4672092 | 0.3193501
NaOH_1_7_N2 | NaOH | 1 | 7 | 1.84 | 24.41673 | 0.8202324 | 181.966 | 1 | 0 | 0.6727812 | 0.5518369
NaOH_1_7_N2 | NaOH | 1 | 7 | 1.84 | 24.41673 | 0.9569378 | 201.9058 | 1 | 0 | 0.91573 | 0.8762966
NaOH_1_7_N2 | NaOH | 1 | 7 | 1.84 | 24.41673 | 1.02529 | 221.9431 | 1 | 0 | 1.051221 | 1.077807
NaOH_1_7_N2 | NaOH | 1 | 7 | 1.84 | 24.41673 | 1.093643 | 241.9525 | 1 | 0 | 1.196055 | 1.308058
NaOH_1_7_N2 | NaOH | 1 | 7 | 1.84 | 24.41673 | 1.161996 | 261.9341 | 1 | 0 | 1.350234 | 1.568967
NaOH_1_7_N2 | NaOH | 1 | 7 | 1.84 | 24.41673 | 1.230349 | 281.8878 | 1 | 0 | 1.513758 | 1.86245
NaOH_1_7_N2 | NaOH | 1 | 7 | 1.84 | 24.41673 | 1.285031 | 301.8554 | 1 | 0 | 1.651304 | 2.121976
NaOH_1_7_N2 | NaOH | 1 | 7 | 1.84 | 24.41673 | 1.380725 | 341.7712 | 1 | 0 | 1.9064 | 2.632214
NaOH_1_7_N2 | NaOH | 1 | 7 | 1.84 | 24.41673 | 1.503759 | 361.4239 | 1 | 0 | 2.261292 | 3.40044
NaOH_1_7_N2 | NaOH | 1 | 7 | 1.84 | 24.41673 | 1.572112 | 381.2383 | 1 | 0 | 2.471536 | 3.885532
NaOH_1_7_N2 | NaOH | 1 | 7 | 1.84 | 24.41673 | 1.667806 | 420.9589 | 1 | 0 | 2.781576 | 4.63913
NaOH_1_7_N2 | NaOH | 1 | 7 | 1.84 | 24.41673 | 1.77717 | 400.4674 | 1 | 0 | 3.158334 | 5.612897
NaOH_1_7_N2 | NaOH | 1 | 7 | 1.84 | 24.41673 | 1.872864 | 400.0772 | 1 | 0 | 3.507619 | 6.569294
NaOH_1_7_N2 | NaOH | 1 | 7 | 1.84 | 24.41673 | 1.982228 | 379.6498 | 1 | 0 | 3.929229 | 7.788629
NaOH_1_7_N2 | NaOH | 1 | 7 | 1.84 | 24.41673 | 2.091593 | 359.2669 | 1 | 0 | 4.37476 | 9.150215
NaOH_1_7_N2 | NaOH | 1 | 7 | 1.84 | 24.41673 | 2.187286 | 358.9157 | 1 | 0 | 4.784222 | 10.46446
NaOH_1_7_N2 | NaOH | 1 | 7 | 1.84 | 24.41673 | 2.323992 | 338.5022 | 1 | 0 | 5.400938 | 12.55174
NaOH_1_7_N2 | NaOH | 1 | 7 | 1.84 | 24.41673 | 2.419686 | 338.1706 | 1 | 0 | 5.854878 | 14.16696
NaOH_1_7_N2 | NaOH | 1 | 7 | 1.84 | 24.41673 | 2.556391 | 317.8323 | 1 | 0 | 6.535135 | 16.70636
NaOH_1_7_N2 | NaOH | 1 | 7 | 1.84 | 24.41673 | 2.693096 | 297.5498 | 1 | 0 | 7.252768 | 19.5324
NaOH_1_7_N2 | NaOH | 1 | 7 | 1.84 | 24.41673 | 2.829802 | 297.1317 | 1 | 0 | 8.007778 | 22.66042
NaOH_1_7_N2 | NaOH | 1 | 7 | 1.84 | 24.41673 | 2.939166 | 296.7973 | 1 | 0 | 8.638697 | 25.39057
NaOH_1_7_N2 | NaOH | 1 | 7 | 1.84 | 24.41673 | 3.075871 | 296.3793 | 1 | 0 | 9.460985 | 29.10078
NaOH_1_7_N2 | NaOH | 1 | 7 | 1.84 | 24.41673 | 3.198906 | 276.2695 | 1 | 0 | 10.233 | 32.73441
NaOH_1_7_N2 | NaOH | 1 | 7 | 1.84 | 24.41673 | 3.335612 | 275.8794 | 1 | 0 | 11.12631 | 37.11304
NaOH_1_7_N2 | NaOH | 1 | 7 | 1.84 | 24.41673 | 3.472317 | 255.8114 | 1 | 0 | 12.05699 | 41.86568
NaOH_1_7_N2 | NaOH | 1 | 7 | 1.84 | 24.41673 | 3.609023 | 255.4491 | 1 | 0 | 13.02504 | 47.00768
NaOH_1_7_N2 | NaOH | 1 | 7 | 1.84 | 24.41673 | 3.732057 | 255.1231 | 1 | 0 | 13.92825 | 51.98104
NaOH_1_14_N1 | NaOH | 1 | 14 | 1.66 | 6.487488 | 0.3809524 | 142.156 | 1 | 0 | 0.1451247 | 0.05528561
NaOH_1_14_N1 | NaOH | 1 | 14 | 1.66 | 6.487488 | 0.4761905 | 182.5972 | 1 | 0 | 0.2267574 | 0.1079797
NaOH_1_14_N1 | NaOH | 1 | 14 | 1.66 | 6.487488 | 0.6349206 | 222.8185 | 1 | 0 | 0.4031242 | 0.2559519
NaOH_1_14_N1 | NaOH | 1 | 14 | 1.66 | 6.487488 | 0.7142857 | 263.1206 | 1 | 0 | 0.5102041 | 0.3644315
NaOH_1_14_N1 | NaOH | 1 | 14 | 1.66 | 6.487488 | 0.8571429 | 303.1638 | 1 | 0 | 0.7346939 | 0.6297376
NaOH_1_14_N1 | NaOH | 1 | 14 | 1.66 | 6.487488 | 0.952381 | 343.2556 | 1 | 0 | 0.9070295 | 0.8638376
NaOH_1_14_N1 | NaOH | 1 | 14 | 1.66 | 6.487488 | 1.047619 | 383.2698 | 1 | 0 | 1.097506 | 1.149768
NaOH_1_14_N1 | NaOH | 1 | 14 | 1.66 | 6.487488 | 1.174603 | 402.9241 | 1 | 0 | 1.379693 | 1.620591
NaOH_1_14_N1 | NaOH | 1 | 14 | 1.66 | 6.487488 | 1.222222 | 422.8665 | 1 | 0 | 1.493827 | 1.825789
NaOH_1_14_N1 | NaOH | 1 | 14 | 1.66 | 6.487488 | 1.301587 | 422.5267 | 1 | 0 | 1.69413 | 2.205057
NaOH_1_14_N1 | NaOH | 1 | 14 | 1.66 | 6.487488 | 1.365079 | 442.3623 | 1 | 0 | 1.863442 | 2.543746
NaOH_1_14_N1 | NaOH | 1 | 14 | 1.66 | 6.487488 | 1.444444 | 442.0063 | 1 | 0 | 2.08642 | 3.013717
NaOH_1_14_N1 | NaOH | 1 | 14 | 1.66 | 6.487488 | 1.539683 | 441.5792 | 1 | 0 | 2.370622 | 3.650006
NaOH_1_14_N1 | NaOH | 1 | 14 | 1.66 | 6.487488 | 1.634921 | 441.1521 | 1 | 0 | 2.672965 | 4.370086
NaOH_1_14_N1 | NaOH | 1 | 14 | 1.66 | 6.487488 | 1.746032 | 320.4755 | 1 | 0 | 3.048627 | 5.322999
NaOH_1_14_N2 | NaOH | 1 | 14 | 1.74 | 12.74269 | 0.3108003 | 81.28919 | 1 | 0 | 0.09659683 | 0.03002233
NaOH_1_14_N2 | NaOH | 1 | 14 | 1.74 | 12.74269 | 0.4506605 | 121.7627 | 1 | 0 | 0.2030948 | 0.09152681
NaOH_1_14_N2 | NaOH | 1 | 14 | 1.74 | 12.74269 | 0.5439005 | 162.1982 | 1 | 0 | 0.2958278 | 0.1609009
NaOH_1_14_N2 | NaOH | 1 | 14 | 1.74 | 12.74269 | 0.6526807 | 202.526 | 1 | 0 | 0.425992 | 0.2780368
NaOH_1_14_N2 | NaOH | 1 | 14 | 1.74 | 12.74269 | 0.7770008 | 222.4999 | 1 | 0 | 0.6037302 | 0.4690988
NaOH_1_14_N2 | NaOH | 1 | 14 | 1.74 | 12.74269 | 0.8702409 | 282.9155 | 1 | 0 | 0.7573192 | 0.6590501
NaOH_1_14_N2 | NaOH | 1 | 14 | 1.74 | 12.74269 | 0.994561 | 322.9265 | 1 | 0 | 0.9891516 | 0.9837716
NaOH_1_14_N2 | NaOH | 1 | 14 | 1.74 | 12.74269 | 1.087801 | 362.9502 | 1 | 0 | 1.183311 | 1.287207
NaOH_1_14_N2 | NaOH | 1 | 14 | 1.74 | 12.74269 | 1.196581 | 402.8345 | 1 | 0 | 1.431807 | 1.713273
NaOH_1_14_N2 | NaOH | 1 | 14 | 1.74 | 12.74269 | 1.305361 | 422.5105 | 1 | 0 | 1.703968 | 2.224294
NaOH_1_14_N2 | NaOH | 1 | 14 | 1.74 | 12.74269 | 1.398601 | 462.3125 | 1 | 0 | 1.956086 | 2.735784
NaOH_1_14_N2 | NaOH | 1 | 14 | 1.74 | 12.74269 | 1.476301 | 482.0329 | 1 | 0 | 2.179466 | 3.217549
NaOH_1_14_N2 | NaOH | 1 | 14 | 1.74 | 12.74269 | 1.538462 | 481.7287 | 1 | 0 | 2.366864 | 3.641329
NaOH_1_14_N2 | NaOH | 1 | 14 | 1.74 | 12.74269 | 1.569542 | 481.5767 | 1 | 0 | 2.463461 | 3.866504
NaOH_1_14_N2 | NaOH | 1 | 14 | 1.74 | 12.74269 | 1.600622 | 481.4246 | 1 | 0 | 2.56199 | 4.100776
NaOH_1_14_N2 | NaOH | 1 | 14 | 1.74 | 12.74269 | 1.616162 | 501.4048 | 1 | 0 | 2.611978 | 4.221379
NaOH_1_14_N2 | NaOH | 1 | 14 | 1.74 | 12.74269 | 1.647242 | 521.2962 | 1 | 0 | 2.713405 | 4.469634
NaOH_1_14_N2 | NaOH | 1 | 14 | 1.74 | 12.74269 | 1.693862 | 561.1298 | 1 | 0 | 2.869167 | 4.859973
NaOH_1_14_N2 | NaOH | 1 | 14 | 1.74 | 12.74269 | 1.756022 | 580.8027 | 1 | 0 | 3.083612 | 5.41489
NaOH_1_14_N2 | NaOH | 1 | 14 | 1.74 | 12.74269 | 1.849262 | 600.2602 | 1 | 0 | 3.419769 | 6.324049
NaOH_1_14_N2 | NaOH | 1 | 14 | 1.74 | 12.74269 | 1.942502 | 619.6796 | 1 | 0 | 3.773314 | 7.329669
NaOH_1_14_N2 | NaOH | 1 | 14 | 1.74 | 12.74269 | 2.066822 | 638.8583 | 1 | 0 | 4.271753 | 8.828954
NaOH_1_14_N2 | NaOH | 1 | 14 | 1.74 | 12.74269 | 2.175602 | 658.0908 | 1 | 0 | 4.733245 | 10.29766
NaOH_1_14_N2 | NaOH | 1 | 14 | 1.74 | 12.74269 | 2.253302 | 677.4944 | 1 | 0 | 5.077371 | 11.44085
NaOH_1_14_N2 | NaOH | 1 | 14 | 1.74 | 12.74269 | 2.331002 | 696.8663 | 1 | 0 | 5.433572 | 12.66567
NaOH_1_14_N2 | NaOH | 1 | 14 | 1.74 | 12.74269 | 2.470862 | 695.8684 | 1 | 0 | 6.105161 | 15.08501
NaOH_1_14_N2 | NaOH | 1 | 14 | 1.74 | 12.74269 | 2.564103 | 695.2032 | 1 | 0 | 6.574622 | 16.85801
NaOH_1_14_N2 | NaOH | 1 | 14 | 1.74 | 12.74269 | 2.641803 | 694.6488 | 1 | 0 | 6.979121 | 18.43746
NaOH_1_14_N2 | NaOH | 1 | 14 | 1.74 | 12.74269 | 2.750583 | 693.8726 | 1 | 0 | 7.565705 | 20.8101
NaOH_1_14_N2 | NaOH | 1 | 14 | 1.74 | 12.74269 | 2.874903 | 673.186 | 1 | 0 | 8.265067 | 23.76126
NaOH_1_14_N2 | NaOH | 1 | 14 | 1.74 | 12.74269 | 2.983683 | 672.432 | 1 | 0 | 8.902364 | 26.56183
NaOH_1_14_N2 | NaOH | 1 | 14 | 1.74 | 12.74269 | 3.108003 | 671.5704 | 1 | 0 | 9.659683 | 30.02233
NaOH_1_14_N2 | NaOH | 1 | 14 | 1.74 | 12.74269 | 3.232323 | 650.982 | 1 | 0 | 10.44791 | 33.77103
NaOH_1_14_N2 | NaOH | 1 | 14 | 1.74 | 12.74269 | 3.310023 | 611.0375 | 1 | 0 | 10.95625 | 36.26546
NaOH_1_14_N2 | NaOH | 1 | 14 | 1.74 | 12.74269 | 3.418803 | 551.2839 | 1 | 0 | 11.68822 | 39.95972
NaOH_1_28_N1 | NaOH | 1 | 28 | 1.55 | 3.720752 | 0.04507889 | 61.1294 | 1 | 0 | 0.002032106 | 9.160509e-05
NaOH_1_28_N1 | NaOH | 1 | 28 | 1.55 | 3.720752 | 0.1953418 | 81.38334 | 1 | 0 | 0.03815844 | 0.00745394
NaOH_1_28_N1 | NaOH | 1 | 28 | 1.55 | 3.720752 | 0.4507889 | 101.4688 | 1 | 0 | 0.2032106 | 0.09160509
NaOH_1_28_N1 | NaOH | 1 | 28 | 1.55 | 3.720752 | 0.6761833 | 182.2303 | 1 | 0 | 0.4572239 | 0.3091672
NaOH_1_28_N1 | NaOH | 1 | 28 | 1.55 | 3.720752 | 0.8564989 | 202.1105 | 1 | 0 | 0.7335903 | 0.6283193
NaOH_1_28_N1 | NaOH | 1 | 28 | 1.55 | 3.720752 | 1.081893 | 342.8068 | 1 | 0 | 1.170493 | 1.266349
NaOH_1_28_N1 | NaOH | 1 | 28 | 1.55 | 3.720752 | 1.277235 | 422.631 | 1 | 0 | 1.63133 | 2.083592
NaOH_1_28_N1 | NaOH | 1 | 28 | 1.55 | 3.720752 | 1.50263 | 582.3007 | 1 | 0 | 2.257896 | 3.392781
NaOH_1_28_N2 | NaOH | 1 | 28 | 1.54 | 1.340996 | 0.2793296 | 101.6436 | 1 | 0 | 0.07802503 | 0.0217947
NaOH_1_28_N2 | NaOH | 1 | 28 | 1.54 | 1.340996 | 0.5307263 | 121.6648 | 1 | 0 | 0.2816704 | 0.1494899
NaOH_1_28_N2 | NaOH | 1 | 28 | 1.54 | 1.340996 | 0.7402235 | 141.6433 | 1 | 0 | 0.5479308 | 0.4055912
NaOH_1_28_N2 | NaOH | 1 | 28 | 1.54 | 1.340996 | 0.9776536 | 161.4908 | 1 | 0 | 0.9558066 | 0.9344478
NaOH_1_28_N2 | NaOH | 1 | 28 | 1.54 | 1.340996 | 1.159218 | 201.4934 | 1 | 0 | 1.343786 | 1.557741
NaOH_1_28_N2 | NaOH | 1 | 28 | 1.54 | 1.340996 | 1.354749 | 261.4233 | 1 | 0 | 1.835344 | 2.486429
NaOH_1_28_N2 | NaOH | 1 | 28 | 1.54 | 1.340996 | 1.564246 | 200.6677 | 1 | 0 | 2.446865 | 3.827498
NaOH_1_28_N2 | NaOH | 1 | 28 | 1.54 | 1.340996 | 1.815642 | 200.1553 | 1 | 0 | 3.296558 | 5.98537
NaOH_1_28_N2 | NaOH | 1 | 28 | 1.54 | 1.340996 | 2.02514 | 199.7282 | 1 | 0 | 4.101191 | 8.305484
NaOH_1_28_N2 | NaOH | 1 | 28 | 1.54 | 1.340996 | 2.234637 | 139.5108 | 1 | 0 | 4.993602 | 11.15889
NaOH_1_56_N1 | NaOH | 1 | 56 | 1.7 | 3.720752 | 0.3165468 | 101.6056 | 1 | 0 | 0.1002019 | 0.03171857
NaOH_1_56_N1 | NaOH | 1 | 56 | 1.7 | 3.720752 | 0.4604317 | 142.0426 | 1 | 0 | 0.2119973 | 0.09761027
NaOH_1_56_N1 | NaOH | 1 | 56 | 1.7 | 3.720752 | 0.6043165 | 162.0997 | 1 | 0 | 0.3651985 | 0.2206955
NaOH_1_56_N1 | NaOH | 1 | 56 | 1.7 | 3.720752 | 0.7482014 | 182.0982 | 1 | 0 | 0.5598054 | 0.4188472
NaOH_1_56_N1 | NaOH | 1 | 56 | 1.7 | 3.720752 | 0.8776978 | 202.0673 | 1 | 0 | 0.7703535 | 0.6761376
NaOH_1_56_N1 | NaOH | 1 | 56 | 1.7 | 3.720752 | 1.007194 | 221.9837 | 1 | 0 | 1.01444 | 1.021738
NaOH_1_56_N1 | NaOH | 1 | 56 | 1.7 | 3.720752 | 1.151079 | 261.963 | 1 | 0 | 1.324983 | 1.52516
NaOH_1_56_N1 | NaOH | 1 | 56 | 1.7 | 3.720752 | 1.294964 | 281.7034 | 1 | 0 | 1.676932 | 2.171566
NaOH_1_56_N1 | NaOH | 1 | 56 | 1.7 | 3.720752 | 1.438849 | 321.4774 | 1 | 0 | 2.070286 | 2.978829
NaOH_1_56_N1 | NaOH | 1 | 56 | 1.7 | 3.720752 | 1.510791 | 361.3981 | 1 | 0 | 2.282491 | 3.448367
NaOH_1_56_N1 | NaOH | 1 | 56 | 1.7 | 3.720752 | 1.654676 | 360.8701 | 1 | 0 | 2.737954 | 4.530427
NaOH_1_56_N1 | NaOH | 1 | 56 | 1.7 | 3.720752 | 1.755396 | 340.4727 | 1 | 0 | 3.081414 | 5.409101
NaOH_1_56_N1 | NaOH | 1 | 56 | 1.7 | 3.720752 | 1.870504 | 300.0651 | 1 | 0 | 3.498784 | 6.544488
NaOH_1_56_N1 | NaOH | 1 | 56 | 1.7 | 3.720752 | 2.014388 | 239.7001 | 1 | 0 | 4.057761 | 8.173907
NaOH_1_56_N2 | NaOH | 1 | 56 | 1.63 | 1.31 | 0.1709402 | 40.70162 | 1 | 0 | 0.02922054 | 0.004994964
NaOH_1_56_N2 | NaOH | 1 | 56 | 1.63 | 1.31 | 0.3276353 | 81.27546 | 1 | 0 | 0.1073449 | 0.03516998
NaOH_1_56_N2 | NaOH | 1 | 56 | 1.63 | 1.31 | 0.4273504 | 101.4927 | 1 | 0 | 0.1826284 | 0.07804632
NaOH_1_56_N2 | NaOH | 1 | 56 | 1.63 | 1.31 | 0.5698006 | 141.8865 | 1 | 0 | 0.3246727 | 0.1849987
NaOH_1_56_N2 | NaOH | 1 | 56 | 1.63 | 1.31 | 0.7122507 | 141.6832 | 1 | 0 | 0.5073011 | 0.3613256
NaOH_1_56_N2 | NaOH | 1 | 56 | 1.63 | 1.31 | 0.8547009 | 141.4799 | 1 | 0 | 0.7305136 | 0.6243706
NaOH_1_56_N2 | NaOH | 1 | 56 | 1.63 | 1.31 | 0.997151 | 181.6414 | 1 | 0 | 0.9943101 | 0.9914773
NaOH_1_56_N2 | NaOH | 1 | 56 | 1.63 | 1.31 | 1.139601 | 181.3801 | 1 | 0 | 1.298691 | 1.479989
NaOH_1_56_N2 | NaOH | 1 | 56 | 1.63 | 1.31 | 1.239316 | 181.1971 | 1 | 0 | 1.535905 | 1.903472
NaOH_1_56_N2 | NaOH | 1 | 56 | 1.63 | 1.31 | 1.381766 | 180.9358 | 1 | 0 | 1.909278 | 2.638177
NaOH_1_56_N2 | NaOH | 1 | 56 | 1.63 | 1.31 | 1.566952 | 100.3311 | 1 | 0 | 2.455337 | 3.847394
NaOH_3_7_N1 | NaOH | 3 | 7 | 1.88 | 24.32432 | 0.1659751 | 20.35182 | 3 | 0 | 0.02754774 | 0.004572238
NaOH_3_7_N1 | NaOH | 3 | 7 | 1.88 | 24.32432 | 0.2766252 | 20.32926 | 3 | 0 | 0.07652149 | 0.02116777
NaOH_3_7_N1 | NaOH | 3 | 7 | 1.88 | 24.32432 | 0.4149378 | 40.60214 | 3 | 0 | 0.1721733 | 0.07144122
NaOH_3_7_N1 | NaOH | 3 | 7 | 1.88 | 24.32432 | 0.5532503 | 40.54575 | 3 | 0 | 0.3060859 | 0.1693422
NaOH_3_7_N1 | NaOH | 3 | 7 | 1.88 | 24.32432 | 0.6500692 | 60.75941 | 3 | 0 | 0.4225899 | 0.2747127
NaOH_3_7_N1 | NaOH | 3 | 7 | 1.88 | 24.32432 | 0.7607192 | 80.92232 | 3 | 0 | 0.5786937 | 0.4402235
NaOH_3_7_N1 | NaOH | 3 | 7 | 1.88 | 24.32432 | 0.8990318 | 101.0119 | 3 | 0 | 0.8082582 | 0.7266498
NaOH_3_7_N1 | NaOH | 3 | 7 | 1.88 | 24.32432 | 1.009682 | 121.079 | 3 | 0 | 1.019458 | 1.029328
NaOH_3_7_N1 | NaOH | 3 | 7 | 1.88 | 24.32432 | 1.106501 | 161.2807 | 3 | 0 | 1.224344 | 1.354737
NaOH_3_7_N1 | NaOH | 3 | 7 | 1.88 | 24.32432 | 1.244813 | 181.187 | 3 | 0 | 1.54956 | 1.928913
NaOH_3_7_N1 | NaOH | 3 | 7 | 1.88 | 24.32432 | 1.341632 | 201.1216 | 3 | 0 | 1.799977 | 2.414906
NaOH_3_7_N1 | NaOH | 3 | 7 | 1.88 | 24.32432 | 1.452282 | 220.9856 | 3 | 0 | 2.109123 | 3.063042
NaOH_3_7_N1 | NaOH | 3 | 7 | 1.88 | 24.32432 | 1.590595 | 240.7368 | 3 | 0 | 2.529992 | 4.024191
NaOH_3_7_N1 | NaOH | 3 | 7 | 1.88 | 24.32432 | 1.659751 | 260.615 | 3 | 0 | 2.754774 | 4.572238
NaOH_3_7_N1 | NaOH | 3 | 7 | 1.88 | 24.32432 | 1.798064 | 280.2675 | 3 | 0 | 3.233033 | 5.813199
NaOH_3_7_N1 | NaOH | 3 | 7 | 1.88 | 24.32432 | 1.894882 | 299.9906 | 3 | 0 | 3.590579 | 6.803726
NaOH_3_7_N1 | NaOH | 3 | 7 | 1.88 | 24.32432 | 2.005533 | 319.629 | 3 | 0 | 4.022161 | 8.066574
NaOH_3_7_N1 | NaOH | 3 | 7 | 1.88 | 24.32432 | 2.074689 | 359.3289 | 3 | 0 | 4.304334 | 8.930153
NaOH_3_7_N1 | NaOH | 3 | 7 | 1.88 | 24.32432 | 2.213001 | 378.7559 | 3 | 0 | 4.897375 | 10.8379
NaOH_3_7_N1 | NaOH | 3 | 7 | 1.88 | 24.32432 | 2.30982 | 398.2957 | 3 | 0 | 5.335269 | 12.32351
NaOH_3_7_N1 | NaOH | 3 | 7 | 1.88 | 24.32432 | 2.392808 | 417.8552 | 3 | 0 | 5.725529 | 13.70009
NaOH_3_7_N1 | NaOH | 3 | 7 | 1.88 | 24.32432 | 2.489627 | 437.3189 | 3 | 0 | 6.19824 | 15.4313
NaOH_3_7_N1 | NaOH | 3 | 7 | 1.88 | 24.32432 | 2.627939 | 456.5485 | 3 | 0 | 6.906064 | 18.14872
NaOH_3_7_N1 | NaOH | 3 | 7 | 1.88 | 24.32432 | 2.697095 | 476.0601 | 3 | 0 | 7.274324 | 19.61955
NaOH_3_7_N1 | NaOH | 3 | 7 | 1.88 | 24.32432 | 2.835408 | 495.191 | 3 | 0 | 8.039539 | 22.79537
NaOH_3_7_N1 | NaOH | 3 | 7 | 1.88 | 24.32432 | 2.973721 | 514.2655 | 3 | 0 | 8.843014 | 26.29665
NaOH_3_7_N1 | NaOH | 3 | 7 | 1.88 | 24.32432 | 3.112033 | 533.2837 | 3 | 0 | 9.684751 | 30.13927
NaOH_3_7_N1 | NaOH | 3 | 7 | 1.88 | 24.32432 | 3.250346 | 512.7994 | 3 | 0 | 10.56475 | 34.33908
NaOH_3_7_N1 | NaOH | 3 | 7 | 1.88 | 24.32432 | 3.319502 | 512.4328 | 3 | 0 | 11.01909 | 36.57791
NaOH_3_7_N1 | NaOH | 3 | 7 | 1.88 | 24.32432 | 3.388658 | 492.3714 | 3 | 0 | 11.48301 | 38.91198
NaOH_3_7_N1 | NaOH | 3 | 7 | 1.88 | 24.32432 | 3.526971 | 491.6665 | 3 | 0 | 12.43952 | 43.87384
NaOH_3_7_N1 | NaOH | 3 | 7 | 1.88 | 24.32432 | 3.596127 | 471.6615 | 3 | 0 | 12.93213 | 46.50559
NaOH_3_7_N1 | NaOH | 3 | 7 | 1.88 | 24.32432 | 3.73444 | 470.9848 | 3 | 0 | 13.94604 | 52.08065
NaOH_3_7_N1 | NaOH | 3 | 7 | 1.88 | 24.32432 | 3.872752 | 450.7119 | 3 | 0 | 14.99821 | 58.08436
NaOH_3_7_N1 | NaOH | 3 | 7 | 1.88 | 24.32432 | 4.011065 | 450.0634 | 3 | 0 | 16.08864 | 64.53259
NaOH_3_7_N2 | NaOH | 3 | 7 | 1.93 | 18.17032 | 0.1300813 | 20.35914 | 3 | 0 | 0.01692114 | 0.002201125
NaOH_3_7_N2 | NaOH | 3 | 7 | 1.93 | 18.17032 | 0.2601626 | 20.33262 | 3 | 0 | 0.06768458 | 0.017609
NaOH_3_7_N2 | NaOH | 3 | 7 | 1.93 | 18.17032 | 0.4227642 | 40.59895 | 3 | 0 | 0.1787296 | 0.07556048
NaOH_3_7_N2 | NaOH | 3 | 7 | 1.93 | 18.17032 | 0.5691057 | 40.53928 | 3 | 0 | 0.3238813 | 0.1843227
NaOH_3_7_N2 | NaOH | 3 | 7 | 1.93 | 18.17032 | 0.7317073 | 60.70948 | 3 | 0 | 0.5353956 | 0.3917529
NaOH_3_7_N2 | NaOH | 3 | 7 | 1.93 | 18.17032 | 0.8943089 | 80.81338 | 3 | 0 | 0.7997885 | 0.715258
NaOH_3_7_N2 | NaOH | 3 | 7 | 1.93 | 18.17032 | 1.056911 | 80.68079 | 3 | 0 | 1.11706 | 1.180632
NaOH_3_7_N2 | NaOH | 3 | 7 | 1.93 | 18.17032 | 1.219512 | 100.6853 | 3 | 0 | 1.48721 | 1.813671
NaOH_3_7_N2 | NaOH | 3 | 7 | 1.93 | 18.17032 | 1.382114 | 120.6234 | 3 | 0 | 1.910239 | 2.640167
NaOH_3_7_N2 | NaOH | 3 | 7 | 1.93 | 18.17032 | 1.544715 | 160.566 | 3 | 0 | 2.386146 | 3.685916
NaOH_3_7_N2 | NaOH | 3 | 7 | 1.93 | 18.17032 | 1.626016 | 200.5418 | 3 | 0 | 2.643929 | 4.299071
NaOH_3_7_N2 | NaOH | 3 | 7 | 1.93 | 18.17032 | 1.788618 | 240.2524 | 3 | 0 | 3.199154 | 5.722064
NaOH_3_7_N2 | NaOH | 3 | 7 | 1.93 | 18.17032 | 1.869919 | 280.0625 | 3 | 0 | 3.496596 | 6.53835
NaOH_3_7_N2 | NaOH | 3 | 7 | 1.93 | 18.17032 | 1.98374 | 299.7189 | 3 | 0 | 3.935224 | 7.80646
NaOH_3_7_N2 | NaOH | 3 | 7 | 1.93 | 18.17032 | 2.081301 | 339.3433 | 3 | 0 | 4.331813 | 9.015806
NaOH_3_7_N2 | NaOH | 3 | 7 | 1.93 | 18.17032 | 2.195122 | 358.887 | 3 | 0 | 4.81856 | 10.57733
NaOH_3_7_N2 | NaOH | 3 | 7 | 1.93 | 18.17032 | 2.276423 | 398.4319 | 3 | 0 | 5.182101 | 11.79665
NaOH_3_7_N2 | NaOH | 3 | 7 | 1.93 | 18.17032 | 2.390244 | 417.8662 | 3 | 0 | 5.713266 | 13.6561
NaOH_3_7_N2 | NaOH | 3 | 7 | 1.93 | 18.17032 | 2.520325 | 437.1812 | 3 | 0 | 6.352039 | 16.0092
NaOH_3_7_N2 | NaOH | 3 | 7 | 1.93 | 18.17032 | 2.601626 | 456.6719 | 3 | 0 | 6.768458 | 17.609
NaOH_3_7_N2 | NaOH | 3 | 7 | 1.93 | 18.17032 | 2.715447 | 475.9703 | 3 | 0 | 7.373653 | 20.02277
NaOH_3_7_N2 | NaOH | 3 | 7 | 1.93 | 18.17032 | 2.845528 | 495.1394 | 3 | 0 | 8.097032 | 23.04034
NaOH_3_7_N2 | NaOH | 3 | 7 | 1.93 | 18.17032 | 2.926829 | 494.7251 | 3 | 0 | 8.56633 | 25.07218
NaOH_3_7_N2 | NaOH | 3 | 7 | 1.93 | 18.17032 | 3.00813 | 514.0832 | 3 | 0 | 9.048847 | 27.22011
NaOH_3_7_N2 | NaOH | 3 | 7 | 1.93 | 18.17032 | 3.121951 | 513.4799 | 3 | 0 | 9.746579 | 30.42835
NaOH_3_7_N2 | NaOH | 3 | 7 | 1.93 | 18.17032 | 3.203252 | 513.049 | 3 | 0 | 10.26082 | 32.868
NaOH_3_7_N2 | NaOH | 3 | 7 | 1.93 | 18.17032 | 3.382114 | 531.7971 | 3 | 0 | 11.43869 | 38.68696
NaOH_3_7_N2 | NaOH | 3 | 7 | 1.93 | 18.17032 | 3.495935 | 531.1707 | 3 | 0 | 12.22156 | 42.72578
NaOH_3_7_N2 | NaOH | 3 | 7 | 1.93 | 18.17032 | 3.577236 | 530.7232 | 3 | 0 | 12.79662 | 45.77651
NaOH_3_7_N2 | NaOH | 3 | 7 | 1.93 | 18.17032 | 3.658537 | 549.9155 | 3 | 0 | 13.38489 | 48.96911
NaOH_3_7_N2 | NaOH | 3 | 7 | 1.93 | 18.17032 | 3.739837 | 549.4514 | 3 | 0 | 13.98638 | 52.3068
NaOH_3_7_N2 | NaOH | 3 | 7 | 1.93 | 18.17032 | 3.853659 | 529.2017 | 3 | 0 | 14.85068 | 57.22947
NaOH_3_7_N2 | NaOH | 3 | 7 | 1.93 | 18.17032 | 3.95122 | 528.6647 | 3 | 0 | 15.61214 | 61.68697
NaOH_3_7_N2 | NaOH | 3 | 7 | 1.93 | 18.17032 | 4.065041 | 508.4813 | 3 | 0 | 16.52456 | 67.17299
NaOH_3_7_N2 | NaOH | 3 | 7 | 1.93 | 18.17032 | 4.227642 | 429.5241 | 3 | 0 | 17.87296 | 75.56048
NaOH_3_7_N2 | NaOH | 3 | 7 | 1.93 | 18.17032 | 4.552846 | 389.1506 | 3 | 0 | 20.7284 | 94.37321
NaOH_3_7_N2 | NaOH | 3 | 7 | 1.93 | 18.17032 | 4.715447 | 369.0633 | 3 | 0 | 22.23544 | 104.8501
NaOH_3_14_N1 | NaOH | 3 | 14 | 1.81 | 18.05054 | 0.2766443 | 81.31704 | 3 | 0 | 0.07653207 | 0.02117216
NaOH_3_14_N1 | NaOH | 3 | 14 | 1.81 | 18.05054 | 0.3596376 | 101.5617 | 3 | 0 | 0.1293392 | 0.04651524
NaOH_3_14_N1 | NaOH | 3 | 14 | 1.81 | 18.05054 | 0.4426309 | 142.068 | 3 | 0 | 0.1959221 | 0.08672117
NaOH_3_14_N1 | NaOH | 3 | 14 | 1.81 | 18.05054 | 0.5532886 | 162.1829 | 3 | 0 | 0.3061283 | 0.1693773
NaOH_3_14_N1 | NaOH | 3 | 14 | 1.81 | 18.05054 | 0.6916108 | 202.4467 | 3 | 0 | 0.4783254 | 0.330815
NaOH_3_14_N1 | NaOH | 3 | 14 | 1.81 | 18.05054 | 0.7746041 | 242.733 | 3 | 0 | 0.6000114 | 0.4647713
NaOH_3_14_N1 | NaOH | 3 | 14 | 1.81 | 18.05054 | 0.8714296 | 282.9121 | 3 | 0 | 0.7593895 | 0.6617544
NaOH_3_14_N1 | NaOH | 3 | 14 | 1.81 | 18.05054 | 0.9682551 | 323.0123 | 3 | 0 | 0.9375179 | 0.9077564
NaOH_3_14_N1 | NaOH | 3 | 14 | 1.81 | 18.05054 | 1.037416 | 363.1351 | 3 | 0 | 1.076232 | 1.116501
NaOH_3_14_N1 | NaOH | 3 | 14 | 1.81 | 18.05054 | 1.134242 | 403.0887 | 3 | 0 | 1.286504 | 1.459207
NaOH_3_14_N1 | NaOH | 3 | 14 | 1.81 | 18.05054 | 1.217235 | 443.0253 | 3 | 0 | 1.481661 | 1.803529
NaOH_3_14_N1 | NaOH | 3 | 14 | 1.81 | 18.05054 | 1.286396 | 462.8386 | 3 | 0 | 1.654815 | 2.128747
NaOH_3_14_N1 | NaOH | 3 | 14 | 1.81 | 18.05054 | 1.327893 | 482.759 | 3 | 0 | 1.763299 | 2.341472
NaOH_3_14_N1 | NaOH | 3 | 14 | 1.81 | 18.05054 | 1.369389 | 482.5559 | 3 | 0 | 1.875227 | 2.567916
NaOH_3_14_N1 | NaOH | 3 | 14 | 1.81 | 18.05054 | 1.397054 | 482.4206 | 3 | 0 | 1.951759 | 2.726712
NaOH_3_14_N1 | NaOH | 3 | 14 | 1.81 | 18.05054 | 1.424718 | 502.3805 | 3 | 0 | 2.029822 | 2.891924
NaOH_3_14_N1 | NaOH | 3 | 14 | 1.81 | 18.05054 | 1.452383 | 522.329 | 3 | 0 | 2.109415 | 3.063678
NaOH_3_14_N1 | NaOH | 3 | 14 | 1.81 | 18.05054 | 1.521544 | 562.1134 | 3 | 0 | 2.315095 | 3.522518
NaOH_3_14_N1 | NaOH | 3 | 14 | 1.81 | 18.05054 | 1.590705 | 601.8414 | 3 | 0 | 2.530342 | 4.025026
NaOH_3_14_N1 | NaOH | 3 | 14 | 1.81 | 18.05054 | 1.68753 | 621.2909 | 3 | 0 | 2.847758 | 4.805678
NaOH_3_14_N1 | NaOH | 3 | 14 | 1.81 | 18.05054 | 1.770524 | 660.8159 | 3 | 0 | 3.134754 | 5.550155
NaOH_3_14_N1 | NaOH | 3 | 14 | 1.81 | 18.05054 | 1.881181 | 680.0736 | 3 | 0 | 3.538843 | 6.657205
NaOH_3_14_N1 | NaOH | 3 | 14 | 1.81 | 18.05054 | 2.005671 | 699.1876 | 3 | 0 | 4.022717 | 8.068248
NaOH_3_14_N1 | NaOH | 3 | 14 | 1.81 | 18.05054 | 2.074832 | 718.6568 | 3 | 0 | 4.304929 | 8.932006
NaOH_3_14_N1 | NaOH | 3 | 14 | 1.81 | 18.05054 | 2.171658 | 737.8891 | 3 | 0 | 4.716098 | 10.24175
NaOH_3_14_N1 | NaOH | 3 | 14 | 1.81 | 18.05054 | 2.282316 | 737.0545 | 3 | 0 | 5.208964 | 11.8885
NaOH_3_14_N1 | NaOH | 3 | 14 | 1.81 | 18.05054 | 2.392973 | 736.2198 | 3 | 0 | 5.726321 | 13.70293
NaOH_3_14_N1 | NaOH | 3 | 14 | 1.81 | 18.05054 | 2.489799 | 755.3676 | 3 | 0 | 6.199098 | 15.43451
NaOH_3_14_N1 | NaOH | 3 | 14 | 1.81 | 18.05054 | 2.600456 | 754.5104 | 3 | 0 | 6.762374 | 17.58526
NaOH_3_14_N1 | NaOH | 3 | 14 | 1.81 | 18.05054 | 2.697282 | 753.7603 | 3 | 0 | 7.27533 | 19.62362
NaOH_3_14_N1 | NaOH | 3 | 14 | 1.81 | 18.05054 | 2.80794 | 752.9031 | 3 | 0 | 7.884525 | 22.13927
NaOH_3_14_N1 | NaOH | 3 | 14 | 1.81 | 18.05054 | 2.918597 | 752.0459 | 3 | 0 | 8.518211 | 24.86123
NaOH_3_14_N1 | NaOH | 3 | 14 | 1.81 | 18.05054 | 3.043087 | 751.0815 | 3 | 0 | 9.260381 | 28.18015
NaOH_3_14_N1 | NaOH | 3 | 14 | 1.81 | 18.05054 | 3.139913 | 730.5859 | 3 | 0 | 9.859053 | 30.95657
NaOH_3_14_N1 | NaOH | 3 | 14 | 1.81 | 18.05054 | 3.250571 | 729.7512 | 3 | 0 | 10.56621 | 34.34621
NaOH_3_14_N1 | NaOH | 3 | 14 | 1.81 | 18.05054 | 3.361228 | 709.2161 | 3 | 0 | 11.29786 | 37.97467
NaOH_3_14_N1 | NaOH | 3 | 14 | 1.81 | 18.05054 | 3.513383 | 688.4301 | 3 | 0 | 12.34386 | 43.3687
NaOH_3_14_N1 | NaOH | 3 | 14 | 1.81 | 18.05054 | 3.651705 | 628.5194 | 3 | 0 | 13.33495 | 48.69529
NaOH_3_14_N2 | NaOH | 3 | 14 | 1.74 | 16.71813 | 0.2066116 | 81.37415 | 3 | 0 | 0.04268834 | 0.008819905
NaOH_3_14_N2 | NaOH | 3 | 14 | 1.74 | 16.71813 | 0.2892562 | 121.9601 | 3 | 0 | 0.08366915 | 0.02420182
NaOH_3_14_N2 | NaOH | 3 | 14 | 1.74 | 16.71813 | 0.3719008 | 162.4787 | 3 | 0 | 0.1383102 | 0.05143769
NaOH_3_14_N2 | NaOH | 3 | 14 | 1.74 | 16.71813 | 0.4820937 | 202.8738 | 3 | 0 | 0.2324143 | 0.1120455
NaOH_3_14_N2 | NaOH | 3 | 14 | 1.74 | 16.71813 | 0.6060606 | 263.4074 | 3 | 0 | 0.3673095 | 0.2226118
NaOH_3_14_N2 | NaOH | 3 | 14 | 1.74 | 16.71813 | 0.7300275 | 303.5525 | 3 | 0 | 0.5329402 | 0.389061
NaOH_3_14_N2 | NaOH | 3 | 14 | 1.74 | 16.71813 | 0.8402204 | 343.6443 | 3 | 0 | 0.7059703 | 0.5931706
NaOH_3_14_N2 | NaOH | 3 | 14 | 1.74 | 16.71813 | 0.9641873 | 383.5929 | 3 | 0 | 0.9296572 | 0.8963637
NaOH_3_14_N2 | NaOH | 3 | 14 | 1.74 | 16.71813 | 1.033058 | 403.5012 | 3 | 0 | 1.067209 | 1.102488
NaOH_3_14_N2 | NaOH | 3 | 14 | 1.74 | 16.71813 | 1.30854 | 482.8536 | 3 | 0 | 1.712277 | 2.240583
NaOH_3_14_N2 | NaOH | 3 | 14 | 1.74 | 16.71813 | 1.37741 | 502.6216 | 3 | 0 | 1.89726 | 2.613305
NaOH_3_14_N2 | NaOH | 3 | 14 | 1.74 | 16.71813 | 1.432507 | 502.3408 | 3 | 0 | 2.052076 | 2.939613
NaOH_3_14_N2 | NaOH | 3 | 14 | 1.74 | 16.71813 | 1.515152 | 521.9964 | 3 | 0 | 2.295684 | 3.478309
NaOH_3_14_N2 | NaOH | 3 | 14 | 1.74 | 16.71813 | 1.556474 | 541.8457 | 3 | 0 | 2.422611 | 3.77073
NaOH_3_14_N2 | NaOH | 3 | 14 | 1.74 | 16.71813 | 1.625344 | 541.4666 | 3 | 0 | 2.641744 | 4.293744
NaOH_3_14_N2 | NaOH | 3 | 14 | 1.74 | 16.71813 | 1.680441 | 541.1634 | 3 | 0 | 2.823881 | 4.745365
NaOH_3_14_N2 | NaOH | 3 | 14 | 1.74 | 16.71813 | 1.735537 | 580.9238 | 3 | 0 | 3.012089 | 5.227593
NaOH_3_14_N2 | NaOH | 3 | 14 | 1.74 | 16.71813 | 1.859504 | 620.2041 | 3 | 0 | 3.457756 | 6.429711
NaOH_3_14_N2 | NaOH | 3 | 14 | 1.74 | 16.71813 | 1.983471 | 639.402 | 3 | 0 | 3.934158 | 7.803288
NaOH_3_14_N2 | NaOH | 3 | 14 | 1.74 | 16.71813 | 2.134986 | 658.364 | 3 | 0 | 4.558166 | 9.731622
NaOH_3_14_N2 | NaOH | 3 | 14 | 1.74 | 16.71813 | 2.286501 | 677.2643 | 3 | 0 | 5.228089 | 11.95403
NaOH_3_14_N2 | NaOH | 3 | 14 | 1.74 | 16.71813 | 2.438017 | 696.1028 | 3 | 0 | 5.943925 | 14.49139
NaOH_3_14_N2 | NaOH | 3 | 14 | 1.74 | 16.71813 | 2.61708 | 714.6773 | 3 | 0 | 6.849107 | 17.92466
NaOH_3_14_N2 | NaOH | 3 | 14 | 1.74 | 16.71813 | 2.754821 | 713.6665 | 3 | 0 | 7.589038 | 20.90644
NaOH_3_14_N2 | NaOH | 3 | 14 | 1.74 | 16.71813 | 2.92011 | 692.663 | 3 | 0 | 8.527044 | 24.89991
NaOH_3_14_N2 | NaOH | 3 | 14 | 1.74 | 16.71813 | 3.168044 | 631.6746 | 3 | 0 | 10.0365 | 31.79608
NaOH_3_14_N2 | NaOH | 3 | 14 | 1.74 | 16.71813 | 3.319559 | 610.9772 | 3 | 0 | 11.01947 | 36.57979
NaOH_3_14_N2 | NaOH | 3 | 14 | 1.74 | 16.71813 | 3.498623 | 609.8456 | 3 | 0 | 12.24036 | 42.8244
NaOH_3_14_N2 | NaOH | 3 | 14 | 1.74 | 16.71813 | 3.663912 | 608.8011 | 3 | 0 | 13.42425 | 49.18527
NaOH_3_14_N2 | NaOH | 3 | 14 | 1.74 | 16.71813 | 3.856749 | 587.983 | 3 | 0 | 14.87452 | 57.36728
NaOH_3_28_N1 | NaOH | 3 | 28 | 1.52 | 12.875 | 0.2199313 | 81.36329 | 3 | 0 | 0.04836976 | 0.01063802
NaOH_3_28_N1 | NaOH | 3 | 28 | 1.52 | 12.875 | 0.4398625 | 101.4799 | 3 | 0 | 0.1934791 | 0.08510419
NaOH_3_28_N1 | NaOH | 3 | 28 | 1.52 | 12.875 | 0.6185567 | 141.8169 | 3 | 0 | 0.3826124 | 0.2366675
NaOH_3_28_N1 | NaOH | 3 | 28 | 1.52 | 12.875 | 0.7560137 | 161.8523 | 3 | 0 | 0.5715568 | 0.4321048
NaOH_3_28_N1 | NaOH | 3 | 28 | 1.52 | 12.875 | 0.9621993 | 222.0846 | 3 | 0 | 0.9258275 | 0.8908306
NaOH_3_28_N1 | NaOH | 3 | 28 | 1.52 | 12.875 | 1.127148 | 282.1823 | 3 | 0 | 1.270462 | 1.431999
NaOH_3_28_N1 | NaOH | 3 | 28 | 1.52 | 12.875 | 1.305842 | 342.0307 | 3 | 0 | 1.705223 | 2.226752
NaOH_3_28_N1 | NaOH | 3 | 28 | 1.52 | 12.875 | 1.443299 | 361.6457 | 3 | 0 | 2.083112 | 3.006553
NaOH_3_28_N1 | NaOH | 3 | 28 | 1.52 | 12.875 | 1.580756 | 421.3316 | 3 | 0 | 2.49879 | 3.949977
NaOH_3_28_N1 | NaOH | 3 | 28 | 1.52 | 12.875 | 1.718213 | 540.9555 | 3 | 0 | 2.952256 | 5.072605
NaOH_3_28_N1 | NaOH | 3 | 28 | 1.52 | 12.875 | 1.85567 | 680.2504 | 3 | 0 | 3.443512 | 6.390021
NaOH_3_28_N1 | NaOH | 3 | 28 | 1.52 | 12.875 | 1.993127 | 739.2357 | 3 | 0 | 3.972556 | 7.917809
NaOH_3_28_N1 | NaOH | 3 | 28 | 1.52 | 12.875 | 2.130584 | 498.7831 | 3 | 0 | 4.539389 | 9.67155
NaOH_3_28_N1 | NaOH | 3 | 28 | 1.52 | 12.875 | 2.33677 | 438.0044 | 3 | 0 | 5.460493 | 12.75991
NaOH_3_28_N1 | NaOH | 3 | 28 | 1.52 | 12.875 | 2.542955 | 397.3452 | 3 | 0 | 6.466622 | 16.44433
NaOH_3_28_N1 | NaOH | 3 | 28 | 1.52 | 12.875 | 2.749141 | 237.9027 | 3 | 0 | 7.557776 | 20.77739
NaOH_3_28_N2 | NaOH | 3 | 28 | 1.52 | 11.12828 | 0.2084781 | 81.37263 | 3 | 0 | 0.04346312 | 0.00906111
NaOH_3_28_N2 | NaOH | 3 | 28 | 1.52 | 11.12828 | 0.3752606 | 101.5458 | 3 | 0 | 0.1408205 | 0.05284439
NaOH_3_28_N2 | NaOH | 3 | 28 | 1.52 | 11.12828 | 0.5559416 | 141.9063 | 3 | 0 | 0.3090711 | 0.1718255
NaOH_3_28_N2 | NaOH | 3 | 28 | 1.52 | 11.12828 | 0.7227241 | 202.3832 | 3 | 0 | 0.5223301 | 0.3775006
NaOH_3_28_N2 | NaOH | 3 | 28 | 1.52 | 11.12828 | 0.8756081 | 242.4859 | 3 | 0 | 0.7666895 | 0.6713195
NaOH_3_28_N2 | NaOH | 3 | 28 | 1.52 | 11.12828 | 1.056289 | 262.2142 | 3 | 0 | 1.115747 | 1.178551
NaOH_3_28_N2 | NaOH | 3 | 28 | 1.52 | 11.12828 | 1.250869 | 322.0905 | 3 | 0 | 1.564672 | 1.9572
NaOH_3_28_N2 | NaOH | 3 | 28 | 1.52 | 11.12828 | 1.445448 | 361.6379 | 3 | 0 | 2.089321 | 3.020005
NaOH_3_28_N2 | NaOH | 3 | 28 | 1.52 | 11.12828 | 1.598332 | 401.1965 | 3 | 0 | 2.554666 | 4.083204
NaOH_3_28_N2 | NaOH | 3 | 28 | 1.52 | 11.12828 | 1.80681 | 440.3812 | 3 | 0 | 3.264563 | 5.898447
NaOH_3_28_N2 | NaOH | 3 | 28 | 1.52 | 11.12828 | 1.959694 | 439.6955 | 3 | 0 | 3.840401 | 7.526013
NaOH_3_28_N2 | NaOH | 3 | 28 | 1.52 | 11.12828 | 2.154274 | 458.7694 | 3 | 0 | 4.640896 | 9.99776
NaOH_3_28_N2 | NaOH | 3 | 28 | 1.52 | 11.12828 | 2.362752 | 457.7919 | 3 | 0 | 5.582597 | 13.19029
NaOH_3_28_N2 | NaOH | 3 | 28 | 1.52 | 11.12828 | 2.501737 | 457.1402 | 3 | 0 | 6.25869 | 15.6576
NaOH_3_28_N2 | NaOH | 3 | 28 | 1.52 | 11.12828 | 2.640723 | 396.9466 | 3 | 0 | 6.973417 | 18.41486
NaOH_3_28_N2 | NaOH | 3 | 28 | 1.52 | 11.12828 | 2.779708 | 317.1039 | 3 | 0 | 7.726777 | 21.47819
NaOH_3_56_N1 | NaOH | 3 | 56 | 1.523 | 2.6761 | 0.2199313 | 81.36329 | 3 | 0 | 0.04836976 | 0.01063802
NaOH_3_56_N1 | NaOH | 3 | 56 | 1.523 | 2.6761 | 0.4398625 | 101.4799 | 3 | 0 | 0.1934791 | 0.08510419
NaOH_3_56_N1 | NaOH | 3 | 56 | 1.523 | 2.6761 | 0.6185567 | 141.8169 | 3 | 0 | 0.3826124 | 0.2366675
NaOH_3_56_N1 | NaOH | 3 | 56 | 1.523 | 2.6761 | 0.7560137 | 161.8523 | 3 | 0 | 0.5715568 | 0.4321048
NaOH_3_56_N1 | NaOH | 3 | 56 | 1.523 | 2.6761 | 0.9621993 | 222.0846 | 3 | 0 | 0.9258275 | 0.8908306
NaOH_3_56_N1 | NaOH | 3 | 56 | 1.523 | 2.6761 | 1.127148 | 282.1823 | 3 | 0 | 1.270462 | 1.431999
NaOH_3_56_N1 | NaOH | 3 | 56 | 1.523 | 2.6761 | 1.305842 | 342.0307 | 3 | 0 | 1.705223 | 2.226752
NaOH_3_56_N1 | NaOH | 3 | 56 | 1.523 | 2.6761 | 1.443299 | 361.6457 | 3 | 0 | 2.083112 | 3.006553
NaOH_3_56_N1 | NaOH | 3 | 56 | 1.523 | 2.6761 | 1.580756 | 421.3316 | 3 | 0 | 2.49879 | 3.949977
NaOH_3_56_N1 | NaOH | 3 | 56 | 1.523 | 2.6761 | 1.718213 | 440.7785 | 3 | 0 | 2.952256 | 5.072605
NaOH_3_56_N1 | NaOH | 3 | 56 | 1.523 | 2.6761 | 1.85567 | 480.1768 | 3 | 0 | 3.443512 | 6.390021
NaOH_3_56_N1 | NaOH | 3 | 56 | 1.523 | 2.6761 | 1.993127 | 499.4836 | 3 | 0 | 3.972556 | 7.917809
NaOH_3_56_N1 | NaOH | 3 | 56 | 1.523 | 2.6761 | 2.130584 | 498.7831 | 3 | 0 | 4.539389 | 9.67155
NaOH_3_56_N1 | NaOH | 3 | 56 | 1.523 | 2.6761 | 2.33677 | 438.0044 | 3 | 0 | 5.460493 | 12.75991
NaOH_3_56_N1 | NaOH | 3 | 56 | 1.523 | 2.6761 | 2.542955 | 397.3452 | 3 | 0 | 6.466622 | 16.44433
NaOH_3_56_N1 | NaOH | 3 | 56 | 1.523 | 2.6761 | 2.749141 | 237.9027 | 3 | 0 | 7.557776 | 20.77739
NaOH_3_56_N2 | NaOH | 3 | 56 | 1.516 | 2.360168 | 0.2084781 | 81.37263 | 3 | 0 | 0.04346312 | 0.00906111
NaOH_3_56_N2 | NaOH | 3 | 56 | 1.516 | 2.360168 | 0.3752606 | 101.5458 | 3 | 0 | 0.1408205 | 0.05284439
NaOH_3_56_N2 | NaOH | 3 | 56 | 1.516 | 2.360168 | 0.5559416 | 141.9063 | 3 | 0 | 0.3090711 | 0.1718255
NaOH_3_56_N2 | NaOH | 3 | 56 | 1.516 | 2.360168 | 0.7227241 | 202.3832 | 3 | 0 | 0.5223301 | 0.3775006
NaOH_3_56_N2 | NaOH | 3 | 56 | 1.516 | 2.360168 | 0.8756081 | 242.4859 | 3 | 0 | 0.7666895 | 0.6713195
NaOH_3_56_N2 | NaOH | 3 | 56 | 1.516 | 2.360168 | 1.056289 | 262.2142 | 3 | 0 | 1.115747 | 1.178551
NaOH_3_56_N2 | NaOH | 3 | 56 | 1.516 | 2.360168 | 1.250869 | 322.0905 | 3 | 0 | 1.564672 | 1.9572
NaOH_3_56_N2 | NaOH | 3 | 56 | 1.516 | 2.360168 | 1.445448 | 361.6379 | 3 | 0 | 2.089321 | 3.020005
NaOH_3_56_N2 | NaOH | 3 | 56 | 1.516 | 2.360168 | 1.598332 | 401.1965 | 3 | 0 | 2.554666 | 4.083204
NaOH_3_56_N2 | NaOH | 3 | 56 | 1.516 | 2.360168 | 1.80681 | 440.3812 | 3 | 0 | 3.264563 | 5.898447
NaOH_3_56_N2 | NaOH | 3 | 56 | 1.516 | 2.360168 | 1.959694 | 439.6955 | 3 | 0 | 3.840401 | 7.526013
NaOH_3_56_N2 | NaOH | 3 | 56 | 1.516 | 2.360168 | 2.154274 | 458.7694 | 3 | 0 | 4.640896 | 9.99776
NaOH_3_56_N2 | NaOH | 3 | 56 | 1.516 | 2.360168 | 2.362752 | 457.7919 | 3 | 0 | 5.582597 | 13.19029
NaOH_3_56_N2 | NaOH | 3 | 56 | 1.516 | 2.360168 | 2.501737 | 457.1402 | 3 | 0 | 6.25869 | 15.6576
NaOH_3_56_N2 | NaOH | 3 | 56 | 1.516 | 2.360168 | 2.640723 | 396.9466 | 3 | 0 | 6.973417 | 18.41486
NaOH_3_56_N2 | NaOH | 3 | 56 | 1.516 | 2.360168 | 2.779708 | 317.1039 | 3 | 0 | 7.726777 | 21.47819
NaOH_5_7_N1 | NaOH | 5 | 7 | 1.83 | 20.31304 | 0.07575758 | 20.37021 | 5 | 0 | 0.00573921 | 0.0004347887
NaOH_5_7_N1 | NaOH | 5 | 7 | 1.83 | 20.31304 | 0.1363636 | 20.35786 | 5 | 0 | 0.01859504 | 0.002535687
NaOH_5_7_N1 | NaOH | 5 | 7 | 1.83 | 20.31304 | 0.2272727 | 40.67865 | 5 | 0 | 0.05165289 | 0.01173929
NaOH_5_7_N1 | NaOH | 5 | 7 | 1.83 | 20.31304 | 0.3787879 | 60.92531 | 5 | 0 | 0.1434803 | 0.05434858
NaOH_5_7_N1 | NaOH | 5 | 7 | 1.83 | 20.31304 | 0.4545455 | 101.465 | 5 | 0 | 0.2066116 | 0.09391435
NaOH_5_7_N1 | NaOH | 5 | 7 | 1.83 | 20.31304 | 0.6060606 | 121.5726 | 5 | 0 | 0.3673095 | 0.2226118
NaOH_5_7_N1 | NaOH | 5 | 7 | 1.83 | 20.31304 | 0.7121212 | 141.6834 | 5 | 0 | 0.5071166 | 0.3611285
NaOH_5_7_N1 | NaOH | 5 | 7 | 1.83 | 20.31304 | 0.8333333 | 181.942 | 5 | 0 | 0.6944444 | 0.5787037
NaOH_5_7_N1 | NaOH | 5 | 7 | 1.83 | 20.31304 | 0.9848485 | 222.0338 | 5 | 0 | 0.9699265 | 0.9552307
NaOH_5_7_N1 | NaOH | 5 | 7 | 1.83 | 20.31304 | 1.136364 | 241.848 | 5 | 0 | 1.291322 | 1.467412
NaOH_5_7_N1 | NaOH | 5 | 7 | 1.83 | 20.31304 | 1.257576 | 281.8101 | 5 | 0 | 1.581497 | 1.988852
NaOH_5_7_N1 | NaOH | 5 | 7 | 1.83 | 20.31304 | 1.393939 | 321.6239 | 5 | 0 | 1.943067 | 2.708518
NaOH_5_7_N1 | NaOH | 5 | 7 | 1.83 | 20.31304 | 1.515152 | 341.3053 | 5 | 0 | 2.295684 | 3.478309
NaOH_5_7_N1 | NaOH | 5 | 7 | 1.83 | 20.31304 | 1.666667 | 380.872 | 5 | 0 | 2.777778 | 4.62963
NaOH_5_7_N1 | NaOH | 5 | 7 | 1.83 | 20.31304 | 1.818182 | 420.3152 | 5 | 0 | 3.305785 | 6.010518
NaOH_5_7_N1 | NaOH | 5 | 7 | 1.83 | 20.31304 | 1.969697 | 439.6507 | 5 | 0 | 3.879706 | 7.641845
NaOH_5_7_N1 | NaOH | 5 | 7 | 1.83 | 20.31304 | 2.060606 | 459.2085 | 5 | 0 | 4.246097 | 8.749534
NaOH_5_7_N1 | NaOH | 5 | 7 | 1.83 | 20.31304 | 2.19697 | 498.4447 | 5 | 0 | 4.826676 | 10.60406
NaOH_5_7_N1 | NaOH | 5 | 7 | 1.83 | 20.31304 | 2.318182 | 497.827 | 5 | 0 | 5.373967 | 12.45783
NaOH_5_7_N1 | NaOH | 5 | 7 | 1.83 | 20.31304 | 2.424242 | 517.1779 | 5 | 0 | 5.876951 | 14.24715
NaOH_5_7_N1 | NaOH | 5 | 7 | 1.83 | 20.31304 | 2.575758 | 536.2354 | 5 | 0 | 6.634527 | 17.08893
NaOH_5_7_N1 | NaOH | 5 | 7 | 1.83 | 20.31304 | 2.651515 | 535.8184 | 5 | 0 | 7.030533 | 18.64156
NaOH_5_7_N1 | NaOH | 5 | 7 | 1.83 | 20.31304 | 2.727273 | 535.4015 | 5 | 0 | 7.438017 | 20.2855
NaOH_5_7_N1 | NaOH | 5 | 7 | 1.83 | 20.31304 | 2.80303 | 554.7987 | 5 | 0 | 7.856979 | 22.02335
NaOH_5_7_N1 | NaOH | 5 | 7 | 1.83 | 20.31304 | 2.878788 | 554.3663 | 5 | 0 | 8.28742 | 23.85772
NaOH_5_7_N1 | NaOH | 5 | 7 | 1.83 | 20.31304 | 2.954545 | 573.7172 | 5 | 0 | 8.729339 | 25.79123
NaOH_5_7_N1 | NaOH | 5 | 7 | 1.83 | 20.31304 | 3.030303 | 573.2694 | 5 | 0 | 9.182736 | 27.82647
NaOH_5_7_N1 | NaOH | 5 | 7 | 1.83 | 20.31304 | 3.090909 | 572.9111 | 5 | 0 | 9.553719 | 29.52968
NaOH_5_7_N1 | NaOH | 5 | 7 | 1.83 | 20.31304 | 3.181818 | 592.1107 | 5 | 0 | 10.12397 | 32.21262
NaOH_5_7_N1 | NaOH | 5 | 7 | 1.83 | 20.31304 | 3.19697 | 611.7519 | 5 | 0 | 10.22062 | 32.675
NaOH_5_7_N1 | NaOH | 5 | 7 | 1.83 | 20.31304 | 3.257576 | 611.3689 | 5 | 0 | 10.6118 | 34.56874
NaOH_5_7_N1 | NaOH | 5 | 7 | 1.83 | 20.31304 | 3.348485 | 630.4975 | 5 | 0 | 11.21235 | 37.54439
NaOH_5_7_N1 | NaOH | 5 | 7 | 1.83 | 20.31304 | 3.484848 | 629.6079 | 5 | 0 | 12.14417 | 42.32059
NaOH_5_7_N1 | NaOH | 5 | 7 | 1.83 | 20.31304 | 3.575758 | 648.6716 | 5 | 0 | 12.78604 | 45.71979
NaOH_5_7_N1 | NaOH | 5 | 7 | 1.83 | 20.31304 | 3.712121 | 647.7542 | 5 | 0 | 13.77984 | 51.15245
NaOH_5_7_N1 | NaOH | 5 | 7 | 1.83 | 20.31304 | 3.818182 | 647.0407 | 5 | 0 | 14.57851 | 55.66341
NaOH_5_7_N1 | NaOH | 5 | 7 | 1.83 | 20.31304 | 3.939394 | 646.2253 | 5 | 0 | 15.51882 | 61.13476
NaOH_5_7_N1 | NaOH | 5 | 7 | 1.83 | 20.31304 | 4.090909 | 645.206 | 5 | 0 | 16.73554 | 68.46356
NaOH_5_7_N1 | NaOH | 5 | 7 | 1.83 | 20.31304 | 4.212121 | 644.3906 | 5 | 0 | 17.74197 | 74.73131
NaOH_5_7_N1 | NaOH | 5 | 7 | 1.83 | 20.31304 | 4.348485 | 604.4749 | 5 | 0 | 18.90932 | 82.22689
NaOH_5_7_N1 | NaOH | 5 | 7 | 1.83 | 20.31304 | 4.545455 | 564.312 | 5 | 0 | 20.66116 | 93.91435
NaOH_5_7_N1 | NaOH | 5 | 7 | 1.83 | 20.31304 | 4.69697 | 543.9882 | 5 | 0 | 22.06152 | 103.6223
NaOH_5_7_N1 | NaOH | 5 | 7 | 1.83 | 20.31304 | 4.863636 | 543.0368 | 5 | 0 | 23.65496 | 115.0491
NaOH_5_7_N1 | NaOH | 5 | 7 | 1.83 | 20.31304 | 5.075758 | 522.4751 | 5 | 0 | 25.76331 | 130.7683
NaOH_5_7_N1 | NaOH | 5 | 7 | 1.83 | 20.31304 | 5.227273 | 483.0011 | 5 | 0 | 27.32438 | 142.832
NaOH_5_7_N2 | NaOH | 5 | 7 | 1.88 | 27.61432 | 0.06851662 | 20.37169 | 5 | 0 | 0.004694527 | 0.0003216531
NaOH_5_7_N2 | NaOH | 5 | 7 | 1.88 | 27.61432 | 0.1233299 | 40.72103 | 5 | 0 | 0.01521027 | 0.001875881
NaOH_5_7_N2 | NaOH | 5 | 7 | 1.88 | 27.61432 | 0.1644399 | 61.0564 | 5 | 0 | 0.02704047 | 0.004446532
NaOH_5_7_N2 | NaOH | 5 | 7 | 1.88 | 27.61432 | 0.2740665 | 81.31914 | 5 | 0 | 0.07511243 | 0.0205858
NaOH_5_7_N2 | NaOH | 5 | 7 | 1.88 | 27.61432 | 0.3425831 | 101.5791 | 5 | 0 | 0.1173632 | 0.04020663
NaOH_5_7_N2 | NaOH | 5 | 7 | 1.88 | 27.61432 | 0.4385063 | 121.7776 | 5 | 0 | 0.1922878 | 0.08431942
NaOH_5_7_N2 | NaOH | 5 | 7 | 1.88 | 27.61432 | 0.5755396 | 162.1466 | 5 | 0 | 0.3312458 | 0.1906451
NaOH_5_7_N2 | NaOH | 5 | 7 | 1.88 | 27.61432 | 0.7125728 | 182.1635 | 5 | 0 | 0.50776 | 0.361816
NaOH_5_7_N2 | NaOH | 5 | 7 | 1.88 | 27.61432 | 0.8221994 | 202.1805 | 5 | 0 | 0.6760118 | 0.5558165
NaOH_5_7_N2 | NaOH | 5 | 7 | 1.88 | 27.61432 | 0.9592326 | 242.2813 | 5 | 0 | 0.9201272 | 0.882616
NaOH_5_7_N2 | NaOH | 5 | 7 | 1.88 | 27.61432 | 1.164782 | 261.9267 | 5 | 0 | 1.356718 | 1.580282
NaOH_5_7_N2 | NaOH | 5 | 7 | 1.88 | 27.61432 | 1.301816 | 301.8041 | 5 | 0 | 1.694724 | 2.206218
NaOH_5_7_N2 | NaOH | 5 | 7 | 1.88 | 27.61432 | 1.438849 | 321.4774 | 5 | 0 | 2.070286 | 2.978829
NaOH_5_7_N2 | NaOH | 5 | 7 | 1.88 | 27.61432 | 1.603289 | 361.0587 | 5 | 0 | 2.570535 | 4.12131
NaOH_5_7_N2 | NaOH | 5 | 7 | 1.88 | 27.61432 | 1.781432 | 380.4275 | 5 | 0 | 3.1735 | 5.653374
NaOH_5_7_N2 | NaOH | 5 | 7 | 1.88 | 27.61432 | 1.918465 | 399.8913 | 5 | 0 | 3.680509 | 7.060928
NaOH_5_7_N2 | NaOH | 5 | 7 | 1.88 | 27.61432 | 2.055498 | 419.2992 | 5 | 0 | 4.225074 | 8.684633
NaOH_5_7_N2 | NaOH | 5 | 7 | 1.88 | 27.61432 | 2.219938 | 438.5284 | 5 | 0 | 4.928126 | 10.94014
NaOH_5_7_N2 | NaOH | 5 | 7 | 1.88 | 27.61432 | 2.398082 | 457.6262 | 5 | 0 | 5.750795 | 13.79088
NaOH_5_7_N2 | NaOH | 5 | 7 | 1.88 | 27.61432 | 2.535115 | 476.8526 | 5 | 0 | 6.426807 | 16.29269
NaOH_5_7_N2 | NaOH | 5 | 7 | 1.88 | 27.61432 | 2.685851 | 495.9532 | 5 | 0 | 7.213797 | 19.37519
NaOH_5_7_N2 | NaOH | 5 | 7 | 1.88 | 27.61432 | 2.850291 | 495.1151 | 5 | 0 | 8.12416 | 23.15622
NaOH_5_7_N2 | NaOH | 5 | 7 | 1.88 | 27.61432 | 3.014731 | 494.2771 | 5 | 0 | 9.088603 | 27.3997
NaOH_5_7_N2 | NaOH | 5 | 7 | 1.88 | 27.61432 | 3.110654 | 493.7882 | 5 | 0 | 9.67617 | 30.09922
NaOH_5_7_N2 | NaOH | 5 | 7 | 1.88 | 27.61432 | 3.247688 | 512.8134 | 5 | 0 | 10.54747 | 34.2549
NaOH_5_7_N2 | NaOH | 5 | 7 | 1.88 | 27.61432 | 3.329908 | 512.3777 | 5 | 0 | 11.08828 | 36.92296
NaOH_5_7_N2 | NaOH | 5 | 7 | 1.88 | 27.61432 | 3.439534 | 511.7966 | 5 | 0 | 11.83039 | 40.69105
NaOH_5_7_N2 | NaOH | 5 | 7 | 1.88 | 27.61432 | 3.562864 | 511.1429 | 5 | 0 | 12.694 | 45.22699
NaOH_5_7_N2 | NaOH | 5 | 7 | 1.88 | 27.61432 | 3.699897 | 530.048 | 5 | 0 | 13.68924 | 50.64878
NaOH_5_7_N2 | NaOH | 5 | 7 | 1.88 | 27.61432 | 3.768414 | 529.6709 | 5 | 0 | 14.20094 | 53.51503
NaOH_5_7_N2 | NaOH | 5 | 7 | 1.88 | 27.61432 | 3.87804 | 529.0675 | 5 | 0 | 15.0392 | 58.32262
NaOH_5_7_N2 | NaOH | 5 | 7 | 1.88 | 27.61432 | 3.973964 | 528.5395 | 5 | 0 | 15.79239 | 62.75837
NaOH_5_7_N2 | NaOH | 5 | 7 | 1.88 | 27.61432 | 4.110997 | 527.7853 | 5 | 0 | 16.9003 | 69.47706
NaOH_5_7_N2 | NaOH | 5 | 7 | 1.88 | 27.61432 | 4.193217 | 546.8636 | 5 | 0 | 17.58307 | 73.72962
NaOH_5_7_N2 | NaOH | 5 | 7 | 1.88 | 27.61432 | 4.385063 | 545.7685 | 5 | 0 | 19.22878 | 84.31942
NaOH_5_7_N2 | NaOH | 5 | 7 | 1.88 | 27.61432 | 4.522097 | 544.9863 | 5 | 0 | 20.44936 | 92.47397
NaOH_5_7_N2 | NaOH | 5 | 7 | 1.88 | 27.61432 | 4.65913 | 563.64 | 5 | 0 | 21.70749 | 101.138
NaOH_5_7_N2 | NaOH | 5 | 7 | 1.88 | 27.61432 | 4.796163 | 562.8299 | 5 | 0 | 23.00318 | 110.327
NaOH_5_7_N2 | NaOH | 5 | 7 | 1.88 | 27.61432 | 4.9469 | 561.9388 | 5 | 0 | 24.47182 | 121.0596
NaOH_5_7_N2 | NaOH | 5 | 7 | 1.88 | 27.61432 | 5.138746 | 560.8046 | 5 | 0 | 26.40671 | 135.6974
NaOH_5_7_N2 | NaOH | 5 | 7 | 1.88 | 27.61432 | 5.275779 | 559.9945 | 5 | 0 | 27.83385 | 146.8452
NaOH_5_7_N2 | NaOH | 5 | 7 | 1.88 | 27.61432 | 5.412813 | 559.1844 | 5 | 0 | 29.29854 | 158.5875
NaOH_5_7_N2 | NaOH | 5 | 7 | 1.88 | 27.61432 | 5.577252 | 558.2122 | 5 | 0 | 31.10575 | 173.4846
NaOH_5_7_N2 | NaOH | 5 | 7 | 1.88 | 27.61432 | 5.755396 | 557.1591 | 5 | 0 | 33.12458 | 190.6451
NaOH_5_7_N2 | NaOH | 5 | 7 | 1.88 | 27.61432 | 5.892429 | 556.3489 | 5 | 0 | 34.72072 | 204.5894
NaOH_5_7_N2 | NaOH | 5 | 7 | 1.88 | 27.61432 | 6.029462 | 555.5388 | 5 | 0 | 36.35441 | 219.1976
NaOH_5_7_N2 | NaOH | 5 | 7 | 1.88 | 27.61432 | 6.193902 | 554.5667 | 5 | 0 | 38.36442 | 237.6255
NaOH_5_7_N2 | NaOH | 5 | 7 | 1.88 | 27.61432 | 6.317232 | 534.7397 | 5 | 0 | 39.90742 | 252.1044
NaOH_5_7_N2 | NaOH | 5 | 7 | 1.88 | 27.61432 | 6.509078 | 533.6447 | 5 | 0 | 42.3681 | 275.7773
NaOH_5_7_N2 | NaOH | 5 | 7 | 1.88 | 27.61432 | 6.673518 | 532.706 | 5 | 0 | 44.53585 | 297.2108
NaOH_5_7_N2 | NaOH | 5 | 7 | 1.88 | 27.61432 | 6.851662 | 531.6892 | 5 | 0 | 46.94527 | 321.6531
NaOH_5_7_N2 | NaOH | 5 | 7 | 1.88 | 27.61432 | 6.988695 | 530.907 | 5 | 0 | 48.84185 | 341.3408
NaOH_5_7_N2 | NaOH | 5 | 7 | 1.88 | 27.61432 | 7.125728 | 530.1248 | 5 | 0 | 50.776 | 361.816
NaOH_5_7_N2 | NaOH | 5 | 7 | 1.88 | 27.61432 | 7.331278 | 528.9516 | 5 | 0 | 53.74763 | 394.0388
NaOH_5_7_N2 | NaOH | 5 | 7 | 1.88 | 27.61432 | 7.468311 | 528.1694 | 5 | 0 | 55.77567 | 416.5501
NaOH_5_7_N2 | NaOH | 5 | 7 | 1.88 | 27.61432 | 7.605344 | 508.5519 | 5 | 0 | 57.84126 | 439.9027
NaOH_5_7_N2 | NaOH | 5 | 7 | 1.88 | 27.61432 | 7.810894 | 507.4206 | 5 | 0 | 61.01007 | 476.5432
NaOH_5_7_N2 | NaOH | 5 | 7 | 1.88 | 27.61432 | 7.947927 | 506.6663 | 5 | 0 | 63.16955 | 502.067
NaOH_5_7_N2 | NaOH | 5 | 7 | 1.88 | 27.61432 | 8.153477 | 505.5349 | 5 | 0 | 66.47919 | 542.0366
NaOH_5_7_N2 | NaOH | 5 | 7 | 1.88 | 27.61432 | 8.29051 | 504.7807 | 5 | 0 | 68.73256 | 569.828
NaOH_5_7_N2 | NaOH | 5 | 7 | 1.88 | 27.61432 | 8.427544 | 504.0265 | 5 | 0 | 71.02349 | 598.5536
NaOH_5_7_N2 | NaOH | 5 | 7 | 1.88 | 27.61432 | 8.633094 | 484.2693 | 5 | 0 | 74.5303 | 643.4271
NaOH_5_7_N2 | NaOH | 5 | 7 | 1.88 | 27.61432 | 8.770127 | 483.543 | 5 | 0 | 76.91512 | 674.5554
NaOH_5_7_N2 | NaOH | 5 | 7 | 1.88 | 27.61432 | 8.934567 | 482.6714 | 5 | 0 | 79.82648 | 713.215
NaOH_5_7_N2 | NaOH | 5 | 7 | 1.88 | 27.61432 | 9.11271 | 481.7272 | 5 | 0 | 83.04148 | 756.7329
NaOH_5_7_N2 | NaOH | 5 | 7 | 1.88 | 27.61432 | 9.31826 | 480.6378 | 5 | 0 | 86.82996 | 809.1041
NaOH_5_7_N2 | NaOH | 5 | 7 | 1.88 | 27.61432 | 9.455293 | 479.9115 | 5 | 0 | 89.40256 | 845.3274
NaOH_5_7_N2 | NaOH | 5 | 7 | 1.88 | 27.61432 | 9.660843 | 460.4058 | 5 | 0 | 93.33188 | 901.6646
NaOH_5_14_N1 | NaOH | 5 | 14 | 1.72 | 26.45855 | 0.4464286 | 20.29465 | 5 | 0 | 0.1992985 | 0.08897253
NaOH_5_14_N1 | NaOH | 5 | 14 | 1.72 | 26.45855 | 0.6696429 | 20.24915 | 5 | 0 | 0.4484216 | 0.3002823
NaOH_5_14_N1 | NaOH | 5 | 14 | 1.72 | 26.45855 | 0.8184524 | 20.21881 | 5 | 0 | 0.6698643 | 0.548252
NaOH_5_14_N1 | NaOH | 5 | 14 | 1.72 | 26.45855 | 0.9970238 | 40.36481 | 5 | 0 | 0.9940565 | 0.991098
NaOH_5_14_N1 | NaOH | 5 | 14 | 1.72 | 26.45855 | 1.130952 | 40.31021 | 5 | 0 | 1.279053 | 1.446548
NaOH_5_14_N1 | NaOH | 5 | 14 | 1.72 | 26.45855 | 1.309524 | 60.3561 | 5 | 0 | 1.714853 | 2.24564
NaOH_5_14_N1 | NaOH | 5 | 14 | 1.72 | 26.45855 | 1.488095 | 80.32919 | 5 | 0 | 2.214427 | 3.295279
NaOH_5_14_N1 | NaOH | 5 | 14 | 1.72 | 26.45855 | 1.636905 | 80.20785 | 5 | 0 | 2.679457 | 4.386016
NaOH_5_14_N1 | NaOH | 5 | 14 | 1.72 | 26.45855 | 1.785714 | 100.1081 | 5 | 0 | 3.188776 | 5.694242
NaOH_5_14_N1 | NaOH | 5 | 14 | 1.72 | 26.45855 | 1.979167 | 119.8931 | 5 | 0 | 3.917101 | 7.752595
NaOH_5_14_N1 | NaOH | 5 | 14 | 1.72 | 26.45855 | 2.157738 | 119.6747 | 5 | 0 | 4.655834 | 10.04607
NaOH_5_14_N1 | NaOH | 5 | 14 | 1.72 | 26.45855 | 2.306548 | 139.4082 | 5 | 0 | 5.320162 | 12.27121
NaOH_5_14_N1 | NaOH | 5 | 14 | 1.72 | 26.45855 | 2.470238 | 159.0567 | 5 | 0 | 6.102076 | 15.07358
NaOH_5_14_N1 | NaOH | 5 | 14 | 1.72 | 26.45855 | 2.604167 | 178.693 | 5 | 0 | 6.781684 | 17.66064
NaOH_5_14_N1 | NaOH | 5 | 14 | 1.72 | 26.45855 | 2.752976 | 178.42 | 5 | 0 | 7.578878 | 20.86447
NaOH_5_14_N1 | NaOH | 5 | 14 | 1.72 | 26.45855 | 2.901786 | 197.9411 | 5 | 0 | 8.42036 | 24.43408
NaOH_5_14_N1 | NaOH | 5 | 14 | 1.72 | 26.45855 | 3.050595 | 217.4015 | 5 | 0 | 9.306131 | 28.38924
NaOH_5_14_N1 | NaOH | 5 | 14 | 1.72 | 26.45855 | 3.199405 | 217.0678 | 5 | 0 | 10.23619 | 32.74972
NaOH_5_14_N1 | NaOH | 5 | 14 | 1.72 | 26.45855 | 3.348214 | 216.7341 | 5 | 0 | 11.21054 | 37.53529
NaOH_5_14_N1 | NaOH | 5 | 14 | 1.72 | 26.45855 | 3.497024 | 236.0732 | 5 | 0 | 12.22918 | 42.76572
NaOH_5_14_N1 | NaOH | 5 | 14 | 1.72 | 26.45855 | 3.645833 | 235.7092 | 5 | 0 | 13.2921 | 48.46078
NaOH_5_14_N1 | NaOH | 5 | 14 | 1.72 | 26.45855 | 3.764881 | 255.0361 | 5 | 0 | 14.17433 | 53.36466
NaOH_5_14_N1 | NaOH | 5 | 14 | 1.72 | 26.45855 | 3.91369 | 254.6417 | 5 | 0 | 15.31697 | 59.94589
NaOH_5_14_N1 | NaOH | 5 | 14 | 1.72 | 26.45855 | 4.0625 | 254.2474 | 5 | 0 | 16.50390625 | 67.04712
NaOH_5_14_N1 | NaOH | 5 | 14 | 1.72 | 26.45855 | 4.166667 | 273.5076 | 5 | 0 | 17.36111 | 72.33796
NaOH_5_14_N1 | NaOH | 5 | 14 | 1.72 | 26.45855 | 4.315476 | 273.0829 | 5 | 0 | 18.62333 | 80.36856
NaOH_5_14_N1 | NaOH | 5 | 14 | 1.72 | 26.45855 | 4.464286 | 272.6582 | 5 | 0 | 19.92985 | 88.97253
NaOH_5_14_N1 | NaOH | 5 | 14 | 1.72 | 26.45855 | 4.568452 | 272.3609 | 5 | 0 | 20.87076 | 95.34706
NaOH_5_14_N1 | NaOH | 5 | 14 | 1.72 | 26.45855 | 4.6875 | 272.0211 | 5 | 0 | 21.97265625 | 102.9968
NaOH_5_14_N1 | NaOH | 5 | 14 | 1.72 | 26.45855 | 4.761905 | 291.2237 | 5 | 0 | 22.67574 | 107.9797
NaOH_5_14_N1 | NaOH | 5 | 14 | 1.72 | 26.45855 | 4.880952 | 290.8596 | 5 | 0 | 23.8237 | 116.2823
NaOH_5_14_N1 | NaOH | 5 | 14 | 1.72 | 26.45855 | 4.985119 | 290.5411 | 5 | 0 | 24.85141 | 123.8872
NaOH_5_14_N1 | NaOH | 5 | 14 | 1.72 | 26.45855 | 5.089286 | 290.2226 | 5 | 0 | 25.90083 | 131.8167
NaOH_5_14_N1 | NaOH | 5 | 14 | 1.72 | 26.45855 | 5.208333 | 289.8586 | 5 | 0 | 27.12674 | 141.2851
NaOH_5_14_N1 | NaOH | 5 | 14 | 1.72 | 26.45855 | 5.3125 | 289.54 | 5 | 0 | 28.22265625 | 149.9329
NaOH_5_14_N1 | NaOH | 5 | 14 | 1.72 | 26.45855 | 5.431548 | 289.176 | 5 | 0 | 29.50171 | 160.2399
NaOH_5_14_N1 | NaOH | 5 | 14 | 1.72 | 26.45855 | 5.565476 | 288.7665 | 5 | 0 | 30.97453 | 172.388
NaOH_5_14_N1 | NaOH | 5 | 14 | 1.72 | 26.45855 | 5.729167 | 269.0482 | 5 | 0 | 32.82335 | 188.0504
NaOH_5_14_N1 | NaOH | 5 | 14 | 1.72 | 26.45855 | 5.877976 | 268.6235 | 5 | 0 | 34.5506 | 203.0876
NaOH_5_14_N1 | NaOH | 5 | 14 | 1.72 | 26.45855 | 6.026786 | 249.0417 | 5 | 0 | 36.32215 | 218.9058
NaOH_5_14_N1 | NaOH | 5 | 14 | 1.72 | 26.45855 | 6.25 | 229.3386 | 5 | 0 | 39.0625 | 244.140625
NaOH_5_14_N2 | NaOH | 5 | 14 | 1.87 | 24.11852 | 0.2676056 | 203.311 | 5 | 0 | 0.07161278 | 0.01916398
NaOH_5_14_N2 | NaOH | 5 | 14 | 1.87 | 24.11852 | 0.3239437 | 325.1139 | 5 | 0 | 0.1049395 | 0.03399448
NaOH_5_14_N2 | NaOH | 5 | 14 | 1.87 | 24.11852 | 0.4225352 | 385.6909 | 5 | 0 | 0.178536 | 0.07543775
NaOH_5_14_N2 | NaOH | 5 | 14 | 1.87 | 24.11852 | 0.4929577 | 446.2736 | 5 | 0 | 0.2430073 | 0.1197924
NaOH_5_14_N2 | NaOH | 5 | 14 | 1.87 | 24.11852 | 0.5633803 | 506.7702 | 5 | 0 | 0.3173973 | 0.1788154
NaOH_5_14_N2 | NaOH | 5 | 14 | 1.87 | 24.11852 | 0.6056338 | 506.5549 | 5 | 0 | 0.3667923 | 0.2221418
NaOH_5_14_N2 | NaOH | 5 | 14 | 1.87 | 24.11852 | 0.6478873 | 526.5931 | 5 | 0 | 0.419758 | 0.2719559
NaOH_5_14_N2 | NaOH | 5 | 14 | 1.87 | 24.11852 | 0.6901408 | 526.3691 | 5 | 0 | 0.4762944 | 0.3287102
NaOH_5_14_N2 | NaOH | 5 | 14 | 1.87 | 24.11852 | 0.7183099 | 586.9375 | 5 | 0 | 0.5159691 | 0.3706257
NaOH_5_14_N2 | NaOH | 5 | 14 | 1.87 | 24.11852 | 0.8028169 | 647.1039 | 5 | 0 | 0.644515 | 0.5174275
NaOH_5_14_N2 | NaOH | 5 | 14 | 1.87 | 24.11852 | 0.8732394 | 707.2674 | 5 | 0 | 0.7625471 | 0.6658862
NaOH_5_14_N2 | NaOH | 5 | 14 | 1.87 | 24.11852 | 1 | 746.7266 | 5 | 0 | 1 | 1
NaOH_5_14_N2 | NaOH | 5 | 14 | 1.87 | 24.11852 | 1.126761 | 765.9264 | 5 | 0 | 1.269589 | 1.430523
NaOH_5_14_N2 | NaOH | 5 | 14 | 1.87 | 24.11852 | 1.28169 | 784.8506 | 5 | 0 | 1.64273 | 2.10547
NaOH_5_14_N2 | NaOH | 5 | 14 | 1.87 | 24.11852 | 1.408451 | 803.9414 | 5 | 0 | 1.983733 | 2.793991
NaOH_5_14_N2 | NaOH | 5 | 14 | 1.87 | 24.11852 | 1.549296 | 842.9325 | 5 | 0 | 2.400317 | 3.718802
NaOH_5_14_N2 | NaOH | 5 | 14 | 1.87 | 24.11852 | 1.690141 | 861.7677 | 5 | 0 | 2.856576 | 4.828016
NaOH_5_14_N2 | NaOH | 5 | 14 | 1.87 | 24.11852 | 1.802817 | 860.78 | 5 | 0 | 3.250149 | 5.859423
NaOH_5_14_N2 | NaOH | 5 | 14 | 1.87 | 24.11852 | 1.971831 | 879.2822 | 5 | 0 | 3.888117 | 7.66671
NaOH_5_14_N2 | NaOH | 5 | 14 | 1.87 | 24.11852 | 2.112676 | 897.9738 | 5 | 0 | 4.4634 | 9.429719
NaOH_5_14_N2 | NaOH | 5 | 14 | 1.87 | 24.11852 | 2.253521 | 896.6818 | 5 | 0 | 5.078357 | 11.44419
NaOH_5_14_N2 | NaOH | 5 | 14 | 1.87 | 24.11852 | 2.394366 | 855.5946 | 5 | 0 | 5.732989 | 13.72688
NaOH_5_14_N2 | NaOH | 5 | 14 | 1.87 | 24.11852 | 2.56338 | 834.25 | 5 | 0 | 6.570918 | 16.84376
NaOH_5_14_N2 | NaOH | 5 | 14 | 1.87 | 24.11852 | 2.746479 | 773.205 | 5 | 0 | 7.543146 | 20.71709
NaOH_5_14_N2 | NaOH | 5 | 14 | 1.87 | 24.11852 | 2.915493 | 712.4873 | 5 | 0 | 8.500099 | 24.78198
NaOH_5_14_N2 | NaOH | 5 | 14 | 1.87 | 24.11852 | 3.098592 | 691.3896 | 5 | 0 | 9.60127 | 29.75041
NaOH_5_14_N2 | NaOH | 5 | 14 | 1.87 | 24.11852 | 3.239437 | 670.6594 | 5 | 0 | 10.49395 | 33.99448
NaOH_5_28_N1 | NaOH | 5 | 28 | 1.67 | 12.875 | 0.2515723 | 122.0062 | 5 | 0 | 0.06328864 | 0.01592167
NaOH_5_28_N1 | NaOH | 5 | 28 | 1.67 | 12.875 | 0.4891684 | 202.8594 | 5 | 0 | 0.2392857 | 0.117051
NaOH_5_28_N1 | NaOH | 5 | 28 | 1.67 | 12.875 | 0.698812 | 303.648 | 5 | 0 | 0.4883382 | 0.3412566
NaOH_5_28_N1 | NaOH | 5 | 28 | 1.67 | 12.875 | 0.9084556 | 323.2074 | 5 | 0 | 0.8252916 | 0.7497408
NaOH_5_28_N1 | NaOH | 5 | 28 | 1.67 | 12.875 | 1.118099 | 342.6813 | 5 | 0 | 1.250146 | 1.397787
NaOH_5_28_N1 | NaOH | 5 | 28 | 1.67 | 12.875 | 1.327743 | 341.9548 | 5 | 0 | 1.762901 | 2.340679
NaOH_5_28_N1 | NaOH | 5 | 28 | 1.67 | 12.875 | 1.607268 | 361.0441 | 5 | 0 | 2.583309 | 4.152069
NaOH_5_28_N1 | NaOH | 5 | 28 | 1.67 | 12.875 | 1.816911 | 380.2901 | 5 | 0 | 3.301166 | 5.997927
NaOH_5_28_N1 | NaOH | 5 | 28 | 1.67 | 12.875 | 2.026555 | 439.3957 | 5 | 0 | 4.106925 | 8.322908
NaOH_5_28_N1 | NaOH | 5 | 28 | 1.67 | 12.875 | 2.166317 | 498.601 | 5 | 0 | 4.69293 | 10.16638
NaOH_5_28_N1 | NaOH | 5 | 28 | 1.67 | 12.875 | 2.30608 | 577.5509 | 5 | 0 | 5.318003 | 12.26374
NaOH_5_28_N1 | NaOH | 5 | 28 | 1.67 | 12.875 | 2.445842 | 636.3858 | 5 | 0 | 5.982143 | 14.63138
NaOH_5_28_N1 | NaOH | 5 | 28 | 1.67 | 12.875 | 2.543676 | 715.216 | 5 | 0 | 6.470286 | 16.45831
NaOH_5_28_N1 | NaOH | 5 | 28 | 1.67 | 12.875 | 2.683438 | 773.7062 | 5 | 0 | 7.20084 | 19.32301
NaOH_5_28_N1 | NaOH | 5 | 28 | 1.67 | 12.875 | 2.795248 | 812.4489 | 5 | 0 | 7.813412 | 21.84042
NaOH_5_28_N1 | NaOH | 5 | 28 | 1.67 | 12.875 | 2.93501 | 850.8554 | 5 | 0 | 8.614287 | 25.28302
NaOH_5_28_N1 | NaOH | 5 | 28 | 1.67 | 12.875 | 3.074773 | 889.148 | 5 | 0 | 9.454228 | 29.0696
NaOH_5_28_N1 | NaOH | 5 | 28 | 1.67 | 12.875 | 3.144654 | 908.2515 | 5 | 0 | 9.888849 | 31.09701
NaOH_5_28_N2 | NaOH | 5 | 28 | 1.66 | 11.12828 | 0.2752925 | 60.98861 | 5 | 0 | 0.07578596 | 0.02086331
NaOH_5_28_N2 | NaOH | 5 | 28 | 1.66 | 11.12828 | 0.5092911 | 81.12734 | 5 | 0 | 0.2593774 | 0.1320986
NaOH_5_28_N2 | NaOH | 5 | 28 | 1.66 | 11.12828 | 0.7570544 | 141.6193 | 5 | 0 | 0.5731313 | 0.4338916
NaOH_5_28_N2 | NaOH | 5 | 28 | 1.66 | 11.12828 | 0.9635237 | 181.7031 | 5 | 0 | 0.928378 | 0.8945143
NaOH_5_28_N2 | NaOH | 5 | 28 | 1.66 | 11.12828 | 1.169993 | 241.7657 | 5 | 0 | 1.368884 | 1.601585
NaOH_5_28_N2 | NaOH | 5 | 28 | 1.66 | 11.12828 | 1.417756 | 281.3529 | 5 | 0 | 2.010033 | 2.849737
NaOH_5_28_N2 | NaOH | 5 | 28 | 1.66 | 11.12828 | 1.651755 | 300.734 | 5 | 0 | 2.728295 | 4.506474
NaOH_5_28_N2 | NaOH | 5 | 28 | 1.66 | 11.12828 | 1.858224 | 400.1369 | 5 | 0 | 3.452998 | 6.416445
NaOH_5_28_N2 | NaOH | 5 | 28 | 1.66 | 11.12828 | 2.064694 | 499.1189 | 5 | 0 | 4.26296 | 8.801707
NaOH_5_28_N2 | NaOH | 5 | 28 | 1.66 | 11.12828 | 2.20234 | 578.1642 | 5 | 0 | 4.850301 | 10.68201
NaOH_5_28_N2 | NaOH | 5 | 28 | 1.66 | 11.12828 | 2.339986 | 676.8936 | 5 | 0 | 5.475536 | 12.81268
NaOH_5_28_N2 | NaOH | 5 | 28 | 1.66 | 11.12828 | 2.477632 | 775.3424 | 5 | 0 | 6.138663 | 15.20935
NaOH_5_28_N2 | NaOH | 5 | 28 | 1.66 | 11.12828 | 2.656573 | 853.2962 | 5 | 0 | 7.057378 | 18.74844
NaOH_5_28_N2 | NaOH | 5 | 28 | 1.66 | 11.12828 | 2.821748 | 950.9004 | 5 | 0 | 7.962262 | 22.4675
NaOH_5_28_N2 | NaOH | 5 | 28 | 1.66 | 11.12828 | 2.959394 | 1028.683 | 5 | 0 | 8.758015 | 25.91842
NaOH_5_28_N2 | NaOH | 5 | 28 | 1.66 | 11.12828 | 3.097041 | 1066.732 | 5 | 0 | 9.591661 | 29.70576
NaOH_5_28_N2 | NaOH | 5 | 28 | 1.66 | 11.12828 | 3.165864 | 1085.715 | 5 | 0 | 10.02269 | 31.73048
NaOH_5_28_N2 | NaOH | 5 | 28 | 1.66 | 11.12828 | 3.220922 | 1085.098 | 5 | 0 | 10.37434 | 33.41494
NaOH_5_28_N2 | NaOH | 5 | 28 | 1.66 | 11.12828 | 3.262216 | 1104.355 | 5 | 0 | 10.64205 | 34.71668
NaOH_5_28_N2 | NaOH | 5 | 28 | 1.66 | 11.12828 | 3.30351 | 1103.884 | 5 | 0 | 10.91318 | 36.05179
NaOH_5_28_N2 | NaOH | 5 | 28 | 1.66 | 11.12828 | 3.372333 | 1201.589 | 5 | 0 | 11.37263 | 38.3523
NaOH_5_28_N2 | NaOH | 5 | 28 | 1.66 | 11.12828 | 3.578802 | 1100.741 | 5 | 0 | 12.80783 | 45.83668
NaOH_5_28_N2 | NaOH | 5 | 28 | 1.66 | 11.12828 | 3.854095 | 1077.999 | 5 | 0 | 14.85405 | 57.24891
NaOH_5_28_N2 | NaOH | 5 | 28 | 1.66 | 11.12828 | 4.060564 | 1017.01 | 5 | 0 | 16.48818 | 66.95133
NaOH_5_56_N1 | NaOH | 5 | 56 | 1.46 | 12.875 | 0.2949062 | 304.8831 | 5 | 0 | 0.08696965 | 0.02564789
NaOH_5_56_N1 | NaOH | 5 | 56 | 1.46 | 12.875 | 0.4021448 | 426.3772 | 5 | 0 | 0.1617204 | 0.06503502
NaOH_5_56_N1 | NaOH | 5 | 56 | 1.46 | 12.875 | 0.4691689 | 486.9603 | 5 | 0 | 0.2201195 | 0.1032732
NaOH_5_56_N1 | NaOH | 5 | 56 | 1.46 | 12.875 | 0.4825737 | 507.182 | 5 | 0 | 0.2328774 | 0.1123805
NaOH_5_56_N1 | NaOH | 5 | 56 | 1.46 | 12.875 | 0.4959786 | 507.1137 | 5 | 0 | 0.2459947 | 0.1220081
NaOH_5_56_N1 | NaOH | 5 | 56 | 1.46 | 12.875 | 0.5093834 | 527.3272 | 5 | 0 | 0.2594714 | 0.1321704
NaOH_5_56_N1 | NaOH | 5 | 56 | 1.46 | 12.875 | 0.5093834 | 527.3272 | 5 | 0 | 0.2594714 | 0.1321704
NaOH_5_56_N1 | NaOH | 5 | 56 | 1.46 | 12.875 | 0.536193 | 547.4614 | 5 | 0 | 0.287503 | 0.1541571
NaOH_5_56_N1 | NaOH | 5 | 56 | 1.46 | 12.875 | 0.6300268 | 567.2022 | 5 | 0 | 0.3969338 | 0.2500789
NaOH_5_56_N1 | NaOH | 5 | 56 | 1.46 | 12.875 | 0.6970509 | 587.0632 | 5 | 0 | 0.48588 | 0.3386831
NaOH_5_56_N1 | NaOH | 5 | 56 | 1.46 | 12.875 | 0.7640751 | 606.8968 | 5 | 0 | 0.5838107 | 0.4460752
NaOH_5_56_N1 | NaOH | 5 | 56 | 1.46 | 12.875 | 0.8310992 | 626.7032 | 5 | 0 | 0.6907259 | 0.5740617
NaOH_5_56_N1 | NaOH | 5 | 56 | 1.46 | 12.875 | 0.9383378 | 646.2198 | 5 | 0 | 0.8804778 | 0.8261856
NaOH_5_56_N1 | NaOH | 5 | 56 | 1.46 | 12.875 | 1.005362 | 665.9633 | 5 | 0 | 1.010753 | 1.016172
NaOH_5_56_N1 | NaOH | 5 | 56 | 1.46 | 12.875 | 1.099196 | 685.4937 | 5 | 0 | 1.208231 | 1.328083
NaOH_5_56_N1 | NaOH | 5 | 56 | 1.46 | 12.875 | 1.273458 | 704.4119 | 5 | 0 | 1.621696 | 2.065163
NaOH_5_56_N1 | NaOH | 5 | 56 | 1.46 | 12.875 | 1.407507 | 743.6529 | 5 | 0 | 1.981075 | 2.788377
NaOH_5_56_N1 | NaOH | 5 | 56 | 1.46 | 12.875 | 1.541555 | 802.856 | 5 | 0 | 2.376392 | 3.663338
NaOH_5_56_N1 | NaOH | 5 | 56 | 1.46 | 12.875 | 1.675603 | 821.807 | 5 | 0 | 2.807646 | 4.704501
NaOH_5_56_N1 | NaOH | 5 | 56 | 1.46 | 12.875 | 1.769437 | 841.0477 | 5 | 0 | 3.130907 | 5.539943
NaOH_5_56_N1 | NaOH | 5 | 56 | 1.46 | 12.875 | 1.876676 | 880.1357 | 5 | 0 | 3.521911 | 6.609485
NaOH_5_56_N1 | NaOH | 5 | 56 | 1.46 | 12.875 | 1.9437 | 859.5451 | 5 | 0 | 3.777969 | 7.343237
NaOH_5_56_N1 | NaOH | 5 | 56 | 1.46 | 12.875 | 2.010724 | 878.9333 | 5 | 0 | 4.04301 | 8.129378
NaOH_5_56_N1 | NaOH | 5 | 56 | 1.46 | 12.875 | 2.077748 | 898.2942 | 5 | 0 | 4.317037 | 8.969714
NaOH_5_56_N1 | NaOH | 5 | 56 | 1.46 | 12.875 | 2.184987 | 917.2507 | 5 | 0 | 4.774166 | 10.43149
NaOH_5_56_N1 | NaOH | 5 | 56 | 1.46 | 12.875 | 2.27882 | 936.2919 | 5 | 0 | 5.193022 | 11.83397
NaOH_5_56_N1 | NaOH | 5 | 56 | 1.46 | 12.875 | 2.345845 | 935.6497 | 5 | 0 | 5.502986 | 12.90915
NaOH_5_56_N1 | NaOH | 5 | 56 | 1.46 | 12.875 | 2.439678 | 954.639 | 5 | 0 | 5.95203 | 14.52104
NaOH_5_56_N1 | NaOH | 5 | 56 | 1.46 | 12.875 | 2.479893 | 974.1256 | 5 | 0 | 6.149868 | 15.25101
NaOH_5_56_N1 | NaOH | 5 | 56 | 1.46 | 12.875 | 2.506702 | 993.7324 | 5 | 0 | 6.283557 | 15.75101
NaOH_5_56_N1 | NaOH | 5 | 56 | 1.46 | 12.875 | 2.560322 | 993.1859 | 5 | 0 | 6.555247 | 16.78354
NaOH_5_56_N1 | NaOH | 5 | 56 | 1.46 | 12.875 | 2.627346 | 992.5027 | 5 | 0 | 6.902946 | 18.13643
NaOH_5_56_N1 | NaOH | 5 | 56 | 1.46 | 12.875 | 2.707775 | 991.6829 | 5 | 0 | 7.332044 | 19.85352
NaOH_5_56_N1 | NaOH | 5 | 56 | 1.46 | 12.875 | 2.815013 | 970.7781 | 5 | 0 | 7.9243 | 22.30701
NaOH_5_56_N1 | NaOH | 5 | 56 | 1.46 | 12.875 | 3.08311 | 849.5572 | 5 | 0 | 9.505567 | 29.30671
NaOH_5_56_N1 | NaOH | 5 | 56 | 1.46 | 12.875 | 3.485255 | 708.3059 | 5 | 0 | 12.147 | 42.33539
NaOH_5_56_N1 | NaOH | 5 | 56 | 1.46 | 12.875 | 3.887399 | 587.7955 | 5 | 0 | 15.11187 | 58.74589
NaOH_5_56_N2 | NaOH | 5 | 56 | 1.58 | 11.12828 | 0.7638889 | 343.9089 | 5 | 0 | 0.5835262 | 0.4457492
NaOH_5_56_N2 | NaOH | 5 | 56 | 1.58 | 11.12828 | 0.9722222 | 403.7493 | 5 | 0 | 0.945216 | 0.91896
NaOH_5_56_N2 | NaOH | 5 | 56 | 1.58 | 11.12828 | 1.111111 | 463.6604 | 5 | 0 | 1.234568 | 1.371742
NaOH_5_56_N2 | NaOH | 5 | 56 | 1.58 | 11.12828 | 1.25 | 523.4017 | 5 | 0 | 1.5625 | 1.953125
NaOH_5_56_N2 | NaOH | 5 | 56 | 1.58 | 11.12828 | 1.277778 | 543.3797 | 5 | 0 | 1.632716 | 2.086248
NaOH_5_56_N2 | NaOH | 5 | 56 | 1.58 | 11.12828 | 1.319444 | 543.1503 | 5 | 0 | 1.740934 | 2.297065
NaOH_5_56_N2 | NaOH | 5 | 56 | 1.58 | 11.12828 | 1.347222 | 563.1085 | 5 | 0 | 1.815008 | 2.445219
NaOH_5_56_N2 | NaOH | 5 | 56 | 1.58 | 11.12828 | 1.361111 | 583.1374 | 5 | 0 | 1.852623 | 2.521626
NaOH_5_56_N2 | NaOH | 5 | 56 | 1.58 | 11.12828 | 1.402778 | 623.0904 | 5 | 0 | 1.967785 | 2.760366
NaOH_5_56_N2 | NaOH | 5 | 56 | 1.58 | 11.12828 | 1.486111 | 682.8119 | 5 | 0 | 2.208526 | 3.282115
NaOH_5_56_N2 | NaOH | 5 | 56 | 1.58 | 11.12828 | 1.555556 | 722.4677 | 5 | 0 | 2.419753 | 3.76406
NaOH_5_56_N2 | NaOH | 5 | 56 | 1.58 | 11.12828 | 1.666667 | 761.744 | 5 | 0 | 2.777778 | 4.62963
NaOH_5_56_N2 | NaOH | 5 | 56 | 1.58 | 11.12828 | 1.777778 | 800.9298 | 5 | 0 | 3.160494 | 5.618656
NaOH_5_56_N2 | NaOH | 5 | 56 | 1.58 | 11.12828 | 1.875 | 840.1439 | 5 | 0 | 3.515625 | 6.591796875
NaOH_5_56_N2 | NaOH | 5 | 56 | 1.58 | 11.12828 | 1.972222 | 879.2787 | 5 | 0 | 3.88966 | 7.671275
NaOH_5_56_N2 | NaOH | 5 | 56 | 1.58 | 11.12828 | 2.083333 | 878.282 | 5 | 0 | 4.340278 | 9.042245
NaOH_5_56_N2 | NaOH | 5 | 56 | 1.58 | 11.12828 | 2.222222 | 896.9689 | 5 | 0 | 4.938272 | 10.97394
NaOH_5_56_N2 | NaOH | 5 | 56 | 1.58 | 11.12828 | 2.291667 | 876.4133 | 5 | 0 | 5.251736 | 12.03523
NaOH_5_56_N2 | NaOH | 5 | 56 | 1.58 | 11.12828 | 2.708333 | 773.5083 | 5 | 0 | 7.335069 | 19.86581
NaOH_5_56_N2 | NaOH | 5 | 56 | 1.58 | 11.12828 | 2.986111 | 613.0845 | 5 | 0 | 8.91686 | 26.62673
NaOH_7_7_N1 | NaOH | 7 | 7 | 1.91 | 26.05561 | 0.2094972 | 81.3718 | 7 | 0 | 0.04388908 | 0.00919464
NaOH_7_7_N1 | NaOH | 7 | 7 | 1.91 | 26.05561 | 0.3212291 | 101.6009 | 7 | 0 | 0.1031881 | 0.03314702
NaOH_7_7_N1 | NaOH | 7 | 7 | 1.91 | 26.05561 | 0.5586592 | 101.3589 | 7 | 0 | 0.3121001 | 0.1743576
NaOH_7_7_N1 | NaOH | 7 | 7 | 1.91 | 26.05561 | 0.698324 | 121.4598 | 7 | 0 | 0.4876564 | 0.3405422
NaOH_7_7_N1 | NaOH | 7 | 7 | 1.91 | 26.05561 | 0.9078212 | 141.4041 | 7 | 0 | 0.8241394 | 0.7481712
NaOH_7_7_N1 | NaOH | 7 | 7 | 1.91 | 26.05561 | 1.047486 | 161.377 | 7 | 0 | 1.097227 | 1.14933
NaOH_7_7_N1 | NaOH | 7 | 7 | 1.91 | 26.05561 | 1.256983 | 201.2941 | 7 | 0 | 1.580007 | 1.986042
NaOH_7_7_N1 | NaOH | 7 | 7 | 1.91 | 26.05561 | 1.396648 | 241.2113 | 7 | 0 | 1.950626 | 2.724338
NaOH_7_7_N1 | NaOH | 7 | 7 | 1.91 | 26.05561 | 1.606145 | 280.8153 | 7 | 0 | 2.579703 | 4.143377
NaOH_7_7_N1 | NaOH | 7 | 7 | 1.91 | 26.05561 | 1.815642 | 320.2484 | 7 | 0 | 3.296558 | 5.98537
NaOH_7_7_N1 | NaOH | 7 | 7 | 1.91 | 26.05561 | 1.955307 | 379.754 | 7 | 0 | 3.823226 | 7.475583
NaOH_7_7_N1 | NaOH | 7 | 7 | 1.91 | 26.05561 | 2.122905 | 419.0107 | 7 | 0 | 4.506726 | 9.567351
NaOH_7_7_N1 | NaOH | 7 | 7 | 1.91 | 26.05561 | 2.26257 | 458.2616 | 7 | 0 | 5.119222 | 11.5826
NaOH_7_7_N1 | NaOH | 7 | 7 | 1.91 | 26.05561 | 2.374302 | 477.6393 | 7 | 0 | 5.637308 | 13.38467
NaOH_7_7_N1 | NaOH | 7 | 7 | 1.91 | 26.05561 | 2.472067 | 497.0427 | 7 | 0 | 6.111115 | 15.10709
NaOH_7_7_N1 | NaOH | 7 | 7 | 1.91 | 26.05561 | 2.555866 | 496.6157 | 7 | 0 | 6.532451 | 16.69607
NaOH_7_7_N1 | NaOH | 7 | 7 | 1.91 | 26.05561 | 2.611732 | 516.1842 | 7 | 0 | 6.821143 | 17.815
NaOH_7_7_N1 | NaOH | 7 | 7 | 1.91 | 26.05561 | 2.695531 | 515.74 | 7 | 0 | 7.265886 | 19.58542
NaOH_7_7_N1 | NaOH | 7 | 7 | 1.91 | 26.05561 | 2.73743 | 515.5179 | 7 | 0 | 7.493524 | 20.513
NaOH_7_7_N1 | NaOH | 7 | 7 | 1.91 | 26.05561 | 2.793296 | 515.2218 | 7 | 0 | 7.802503 | 21.7947
NaOH_7_7_N1 | NaOH | 7 | 7 | 1.91 | 26.05561 | 2.863128 | 534.6537 | 7 | 0 | 8.197505 | 23.47051
NaOH_7_7_N1 | NaOH | 7 | 7 | 1.91 | 26.05561 | 2.960894 | 573.6797 | 7 | 0 | 8.766892 | 25.95784
NaOH_7_7_N1 | NaOH | 7 | 7 | 1.91 | 26.05561 | 3.072626 | 573.0192 | 7 | 0 | 9.441029 | 29.00875
NaOH_7_7_N1 | NaOH | 7 | 7 | 1.91 | 26.05561 | 3.212291 | 572.1935 | 7 | 0 | 10.31881 | 33.14702
NaOH_7_7_N1 | NaOH | 7 | 7 | 1.91 | 26.05561 | 3.351955 | 591.0702 | 7 | 0 | 11.2356 | 37.66124
NaOH_7_7_N1 | NaOH | 7 | 7 | 1.91 | 26.05561 | 3.449721 | 590.4722 | 7 | 0 | 11.90057 | 41.05365
NaOH_7_7_N1 | NaOH | 7 | 7 | 1.91 | 26.05561 | 3.631285 | 589.3619 | 7 | 0 | 13.18623 | 47.88296
NaOH_7_7_N1 | NaOH | 7 | 7 | 1.91 | 26.05561 | 3.701117 | 588.9348 | 7 | 0 | 13.69827 | 50.6989
NaOH_7_7_N1 | NaOH | 7 | 7 | 1.91 | 26.05561 | 3.840782 | 607.6833 | 7 | 0 | 14.75161 | 56.65771
NaOH_7_7_N1 | NaOH | 7 | 7 | 1.91 | 26.05561 | 3.980447 | 606.8007 | 7 | 0 | 15.84396 | 63.06603
NaOH_7_7_N1 | NaOH | 7 | 7 | 1.91 | 26.05561 | 4.078212 | 606.1829 | 7 | 0 | 16.63182 | 67.82807
NaOH_7_7_N1 | NaOH | 7 | 7 | 1.91 | 26.05561 | 4.189944 | 605.4768 | 7 | 0 | 17.55563 | 73.55712
NaOH_7_7_N1 | NaOH | 7 | 7 | 1.91 | 26.05561 | 4.329609 | 604.5942 | 7 | 0 | 18.74551 | 81.16074
NaOH_7_7_N1 | NaOH | 7 | 7 | 1.91 | 26.05561 | 4.469274 | 584.237 | 7 | 0 | 19.97441 | 89.2711
NaOH_7_7_N1 | NaOH | 7 | 7 | 1.91 | 26.05561 | 4.567039 | 583.6391 | 7 | 0 | 20.85785 | 95.2586
NaOH_7_7_N1 | NaOH | 7 | 7 | 1.91 | 26.05561 | 4.678771 | 582.9557 | 7 | 0 | 21.8909 | 102.4225
NaOH_7_7_N1 | NaOH | 7 | 7 | 1.91 | 26.05561 | 4.818436 | 582.1016 | 7 | 0 | 23.21732 | 111.8712
NaOH_7_7_N1 | NaOH | 7 | 7 | 1.91 | 26.05561 | 4.888268 | 581.6745 | 7 | 0 | 23.89517 | 116.806
NaOH_7_7_N1 | NaOH | 7 | 7 | 1.91 | 26.05561 | 5.027933 | 580.8204 | 7 | 0 | 25.28011 | 127.1067
NaOH_7_7_N1 | NaOH | 7 | 7 | 1.91 | 26.05561 | 5.167598 | 599.2984 | 7 | 0 | 26.70407 | 137.9959
NaOH_7_7_N1 | NaOH | 7 | 7 | 1.91 | 26.05561 | 5.307263 | 598.4158 | 7 | 0 | 28.16704 | 149.4899
NaOH_7_7_N1 | NaOH | 7 | 7 | 1.91 | 26.05561 | 5.446927 | 597.5332 | 7 | 0 | 29.66902 | 161.605
NaOH_7_7_N1 | NaOH | 7 | 7 | 1.91 | 26.05561 | 5.586592 | 596.6506 | 7 | 0 | 31.21001 | 174.3576
NaOH_7_7_N1 | NaOH | 7 | 7 | 1.91 | 26.05561 | 5.726257 | 595.768 | 7 | 0 | 32.79002 | 187.7641
NaOH_7_7_N1 | NaOH | 7 | 7 | 1.91 | 26.05561 | 5.865922 | 594.8853 | 7 | 0 | 34.40904 | 201.8407
NaOH_7_7_N1 | NaOH | 7 | 7 | 1.91 | 26.05561 | 6.03352 | 593.8262 | 7 | 0 | 36.40336 | 219.6404
NaOH_7_7_N1 | NaOH | 7 | 7 | 1.91 | 26.05561 | 6.201117 | 592.7671 | 7 | 0 | 38.45386 | 238.4569
NaOH_7_7_N1 | NaOH | 7 | 7 | 1.91 | 26.05561 | 6.354749 | 591.7962 | 7 | 0 | 40.38283 | 256.6227
NaOH_7_7_N1 | NaOH | 7 | 7 | 1.91 | 26.05561 | 6.50838 | 590.8253 | 7 | 0 | 42.35901 | 275.6885
NaOH_7_7_N1 | NaOH | 7 | 7 | 1.91 | 26.05561 | 6.703911 | 570.5706 | 7 | 0 | 44.94242 | 301.2899
NaOH_7_7_N1 | NaOH | 7 | 7 | 1.91 | 26.05561 | 6.843575 | 550.7259 | 7 | 0 | 46.83452 | 320.5156
NaOH_7_7_N1 | NaOH | 7 | 7 | 1.91 | 26.05561 | 7.053073 | 530.5396 | 7 | 0 | 49.74583 | 350.861
NaOH_7_7_N1 | NaOH | 7 | 7 | 1.91 | 26.05561 | 7.26257 | 472.6283 | 7 | 0 | 52.74492 | 383.0637
NaOH_7_7_N1 | NaOH | 7 | 7 | 1.91 | 26.05561 | 7.472067 | 452.6982 | 7 | 0 | 55.83179 | 417.1788
NaOH_7_7_N2 | NaOH | 7 | 7 | 1.86 | 22.5097 | 0.2294971 | 40.67774 | 7 | 0 | 0.05266893 | 0.01208737
NaOH_7_7_N2 | NaOH | 7 | 7 | 1.86 | 22.5097 | 0.3644954 | 60.93406 | 7 | 0 | 0.1328569 | 0.04842575
NaOH_7_7_N2 | NaOH | 7 | 7 | 1.86 | 22.5097 | 0.5399933 | 81.1023 | 7 | 0 | 0.2915927 | 0.1574581
NaOH_7_7_N2 | NaOH | 7 | 7 | 1.86 | 22.5097 | 0.7424907 | 80.93718 | 7 | 0 | 0.5512925 | 0.4093295
NaOH_7_7_N2 | NaOH | 7 | 7 | 1.86 | 22.5097 | 0.9044887 | 121.2076 | 7 | 0 | 0.8180998 | 0.739962
NaOH_7_7_N2 | NaOH | 7 | 7 | 1.86 | 22.5097 | 1.079987 | 141.1585 | 7 | 0 | 1.166371 | 1.259665
NaOH_7_7_N2 | NaOH | 7 | 7 | 1.86 | 22.5097 | 1.214985 | 161.1038 | 7 | 0 | 1.476188 | 1.793546
NaOH_7_7_N2 | NaOH | 7 | 7 | 1.86 | 22.5097 | 1.349983 | 180.9941 | 7 | 0 | 1.822454 | 2.460283
NaOH_7_7_N2 | NaOH | 7 | 7 | 1.86 | 22.5097 | 1.525481 | 220.8214 | 7 | 0 | 2.327092 | 3.549935
NaOH_7_7_N2 | NaOH | 7 | 7 | 1.86 | 22.5097 | 1.687479 | 260.5415 | 7 | 0 | 2.847585 | 4.80524
NaOH_7_7_N2 | NaOH | 7 | 7 | 1.86 | 22.5097 | 1.889976 | 280.0052 | 7 | 0 | 3.572011 | 6.751016
NaOH_7_7_N2 | NaOH | 7 | 7 | 1.86 | 22.5097 | 2.024975 | 319.5656 | 7 | 0 | 4.100522 | 8.303454
NaOH_7_7_N2 | NaOH | 7 | 7 | 1.86 | 22.5097 | 2.227472 | 358.7683 | 7 | 0 | 4.961632 | 11.0519
NaOH_7_7_N2 | NaOH | 7 | 7 | 1.86 | 22.5097 | 2.36247 | 398.081 | 7 | 0 | 5.581267 | 13.18558
NaOH_7_7_N2 | NaOH | 7 | 7 | 1.86 | 22.5097 | 2.564968 | 417.1182 | 7 | 0 | 6.579061 | 16.87508
NaOH_7_7_N2 | NaOH | 7 | 7 | 1.86 | 22.5097 | 2.699966 | 456.2108 | 7 | 0 | 7.289818 | 19.68226
NaOH_7_7_N2 | NaOH | 7 | 7 | 1.86 | 22.5097 | 2.834965 | 435.7701 | 7 | 0 | 8.037024 | 22.78468
NaOH_7_7_N2 | NaOH | 7 | 7 | 1.86 | 22.5097 | 3.037462 | 474.3948 | 7 | 0 | 9.226176 | 28.02416
NaOH_7_7_N2 | NaOH | 7 | 7 | 1.86 | 22.5097 | 3.17246 | 493.4732 | 7 | 0 | 10.0645 | 31.92924
NaOH_7_7_N2 | NaOH | 7 | 7 | 1.86 | 22.5097 | 3.307459 | 492.7852 | 7 | 0 | 10.93928 | 36.18123
NaOH_7_7_N2 | NaOH | 7 | 7 | 1.86 | 22.5097 | 3.374958 | 512.1389 | 7 | 0 | 11.39034 | 38.44192
NaOH_7_7_N2 | NaOH | 7 | 7 | 1.86 | 22.5097 | 3.442457 | 511.7811 | 7 | 0 | 11.85051 | 40.79487
NaOH_7_7_N2 | NaOH | 7 | 7 | 1.86 | 22.5097 | 3.509956 | 531.0935 | 7 | 0 | 12.31979 | 43.24193
NaOH_7_7_N2 | NaOH | 7 | 7 | 1.86 | 22.5097 | 3.563955 | 570.1145 | 7 | 0 | 12.70178 | 45.26857
NaOH_7_7_N2 | NaOH | 7 | 7 | 1.86 | 22.5097 | 3.712454 | 588.8655 | 7 | 0 | 13.78231 | 51.16619
NaOH_7_7_N2 | NaOH | 7 | 7 | 1.86 | 22.5097 | 3.847452 | 607.6412 | 7 | 0 | 14.80289 | 56.95339
NaOH_7_7_N2 | NaOH | 7 | 7 | 1.86 | 22.5097 | 4.049949 | 625.9215 | 7 | 0 | 16.40209 | 66.42763
NaOH_7_7_N2 | NaOH | 7 | 7 | 1.86 | 22.5097 | 4.184948 | 625.0409 | 7 | 0 | 17.51379 | 73.29428
NaOH_7_7_N2 | NaOH | 7 | 7 | 1.86 | 22.5097 | 4.360445 | 643.3928 | 7 | 0 | 19.01348 | 82.90726
NaOH_7_7_N2 | NaOH | 7 | 7 | 1.86 | 22.5097 | 4.522443 | 642.303 | 7 | 0 | 20.45249 | 92.49525
NaOH_7_7_N2 | NaOH | 7 | 7 | 1.86 | 22.5097 | 4.724941 | 640.9407 | 7 | 0 | 22.32507 | 105.4846
NaOH_7_7_N2 | NaOH | 7 | 7 | 1.86 | 22.5097 | 4.859939 | 640.0326 | 7 | 0 | 23.61901 | 114.787
NaOH_7_7_N2 | NaOH | 7 | 7 | 1.86 | 22.5097 | 5.062437 | 638.6703 | 7 | 0 | 25.62827 | 129.7415
NaOH_7_7_N2 | NaOH | 7 | 7 | 1.86 | 22.5097 | 5.264934 | 637.308 | 7 | 0 | 27.71953 | 145.9415
NaOH_7_7_N2 | NaOH | 7 | 7 | 1.86 | 22.5097 | 5.399933 | 617.115 | 7 | 0 | 29.15927 | 157.4581
NaOH_7_7_N2 | NaOH | 7 | 7 | 1.86 | 22.5097 | 5.57543 | 615.9702 | 7 | 0 | 31.08542 | 173.3146
NaOH_7_7_N2 | NaOH | 7 | 7 | 1.86 | 22.5097 | 5.737428 | 595.6974 | 7 | 0 | 32.91808 | 188.8651
NaOH_7_7_N2 | NaOH | 7 | 7 | 1.86 | 22.5097 | 5.939926 | 575.2429 | 7 | 0 | 35.28272 | 209.5767
NaOH_7_7_N2 | NaOH | 7 | 7 | 1.86 | 22.5097 | 6.074924 | 555.2701 | 7 | 0 | 36.9047 | 224.1933
NaOH_7_7_N2 | NaOH | 7 | 7 | 1.86 | 22.5097 | 6.277422 | 554.0729 | 7 | 0 | 39.40602 | 247.3682
NaOH_7_7_N2 | NaOH | 7 | 7 | 1.86 | 22.5097 | 6.479919 | 533.8111 | 7 | 0 | 41.98935 | 272.0876
NaOH_7_14_N1 | NaOH | 7 | 14 | 1.91 | 26.79153 | 0.418702 | 121.8018 | 7 | 0 | 0.1753114 | 0.07340323
NaOH_7_14_N1 | NaOH | 7 | 14 | 1.91 | 26.79153 | 0.5861828 | 162.1293 | 7 | 0 | 0.3436103 | 0.2014185
NaOH_7_14_N1 | NaOH | 7 | 14 | 1.91 | 26.79153 | 0.6978367 | 202.434 | 7 | 0 | 0.4869761 | 0.3398298
NaOH_7_14_N1 | NaOH | 7 | 14 | 1.91 | 26.79153 | 0.893231 | 242.4428 | 7 | 0 | 0.7978616 | 0.7126747
NaOH_7_14_N1 | NaOH | 7 | 14 | 1.91 | 26.79153 | 1.018842 | 302.6694 | 7 | 0 | 1.038038 | 1.057596
NaOH_7_14_N1 | NaOH | 7 | 14 | 1.91 | 26.79153 | 1.158409 | 362.6911 | 7 | 0 | 1.341911 | 1.554482
NaOH_7_14_N1 | NaOH | 7 | 14 | 1.91 | 26.79153 | 1.311933 | 402.3642 | 7 | 0 | 1.721168 | 2.258057
NaOH_7_14_N1 | NaOH | 7 | 14 | 1.91 | 26.79153 | 1.395673 | 462.3262 | 7 | 0 | 1.947904 | 2.718638
NaOH_7_14_N1 | NaOH | 7 | 14 | 1.91 | 26.79153 | 1.535241 | 481.7445 | 7 | 0 | 2.356964 | 3.618507
NaOH_7_14_N1 | NaOH | 7 | 14 | 1.91 | 26.79153 | 1.605024 | 501.4615 | 7 | 0 | 2.576103 | 4.134709
NaOH_7_14_N1 | NaOH | 7 | 14 | 1.91 | 26.79153 | 1.646895 | 521.2981 | 7 | 0 | 2.712262 | 4.46681
NaOH_7_14_N1 | NaOH | 7 | 14 | 1.91 | 26.79153 | 1.688765 | 541.1175 | 7 | 0 | 2.851927 | 4.816233
NaOH_7_14_N1 | NaOH | 7 | 14 | 1.91 | 26.79153 | 1.758548 | 580.7878 | 7 | 0 | 3.092493 | 5.438299
NaOH_7_14_N1 | NaOH | 7 | 14 | 1.91 | 26.79153 | 1.856246 | 620.2247 | 7 | 0 | 3.445648 | 6.395969
NaOH_7_14_N1 | NaOH | 7 | 14 | 1.91 | 26.79153 | 1.953943 | 679.5693 | 7 | 0 | 3.817892 | 7.459943
NaOH_7_14_N1 | NaOH | 7 | 14 | 1.91 | 26.79153 | 2.107467 | 718.4173 | 7 | 0 | 4.441417 | 9.360138
NaOH_7_14_N1 | NaOH | 7 | 14 | 1.91 | 26.79153 | 2.233077 | 757.3563 | 7 | 0 | 4.986635 | 11.13554
NaOH_7_14_N1 | NaOH | 7 | 14 | 1.91 | 26.79153 | 2.372645 | 796.0791 | 7 | 0 | 5.629443 | 13.35667
NaOH_7_14_N1 | NaOH | 7 | 14 | 1.91 | 26.79153 | 2.442428 | 815.3978 | 7 | 0 | 5.965457 | 14.5702
NaOH_7_14_N1 | NaOH | 7 | 14 | 1.91 | 26.79153 | 2.581996 | 834.0906 | 7 | 0 | 6.666702 | 17.2134
NaOH_7_14_N1 | NaOH | 7 | 14 | 1.91 | 26.79153 | 2.721563 | 832.8956 | 7 | 0 | 7.406906 | 20.15836
NaOH_7_14_N1 | NaOH | 7 | 14 | 1.91 | 26.79153 | 2.833217 | 851.7477 | 7 | 0 | 8.027119 | 22.74257
NaOH_7_14_N1 | NaOH | 7 | 14 | 1.91 | 26.79153 | 2.972784 | 850.5243 | 7 | 0 | 8.837447 | 26.27182
NaOH_7_14_N1 | NaOH | 7 | 14 | 1.91 | 26.79153 | 3.084438 | 849.5456 | 7 | 0 | 9.513759 | 29.3446
NaOH_7_14_N1 | NaOH | 7 | 14 | 1.91 | 26.79153 | 3.251919 | 848.0775 | 7 | 0 | 10.57498 | 34.38897
NaOH_7_14_N1 | NaOH | 7 | 14 | 1.91 | 26.79153 | 3.391486 | 846.854 | 7 | 0 | 11.50218 | 39.00949
NaOH_7_14_N1 | NaOH | 7 | 14 | 1.91 | 26.79153 | 3.531054 | 845.6306 | 7 | 0 | 12.46834 | 44.02638
NaOH_7_14_N1 | NaOH | 7 | 14 | 1.91 | 26.79153 | 3.670621 | 844.4072 | 7 | 0 | 13.47346 | 49.45596
NaOH_7_14_N1 | NaOH | 7 | 14 | 1.91 | 26.79153 | 3.810188 | 843.1838 | 7 | 0 | 14.51754 | 55.31455
NaOH_7_14_N1 | NaOH | 7 | 14 | 1.91 | 26.79153 | 3.921842 | 842.205 | 7 | 0 | 15.38085 | 60.32126
NaOH_7_14_N1 | NaOH | 7 | 14 | 1.91 | 26.79153 | 4.089323 | 821.1849 | 7 | 0 | 16.72256 | 68.38396
NaOH_7_14_N1 | NaOH | 7 | 14 | 1.91 | 26.79153 | 4.214934 | 820.1094 | 7 | 0 | 17.76567 | 74.88111
NaOH_7_14_N1 | NaOH | 7 | 14 | 1.91 | 26.79153 | 4.354501 | 818.9144 | 7 | 0 | 18.96168 | 82.56865
NaOH_7_14_N1 | NaOH | 7 | 14 | 1.91 | 26.79153 | 4.508025 | 798.1333 | 7 | 0 | 20.32229 | 91.6134
NaOH_7_14_N1 | NaOH | 7 | 14 | 1.91 | 26.79153 | 4.647592 | 777.5286 | 7 | 0 | 21.60012 | 100.3885
NaOH_7_14_N1 | NaOH | 7 | 14 | 1.91 | 26.79153 | 4.815073 | 717.9507 | 7 | 0 | 23.18493 | 111.6371
NaOH_7_14_N1 | NaOH | 7 | 14 | 1.91 | 26.79153 | 5.024424 | 638.926 | 7 | 0 | 25.24484 | 126.8408
NaOH_7_14_N1 | NaOH | 7 | 14 | 1.91 | 26.79153 | 5.177948 | 599.233 | 7 | 0 | 26.81115 | 138.8267
NaOH_7_14_N2 | NaOH | 7 | 14 | 1.92 | 22.57519 | 0.3098592 | 142.2574 | 7 | 0 | 0.0960127 | 0.02975041
NaOH_7_14_N2 | NaOH | 7 | 14 | 1.92 | 22.57519 | 0.3943662 | 203.0526 | 7 | 0 | 0.1555247 | 0.06133368
NaOH_7_14_N2 | NaOH | 7 | 14 | 1.92 | 22.57519 | 0.4929577 | 283.9923 | 7 | 0 | 0.2430073 | 0.1197924
NaOH_7_14_N2 | NaOH | 7 | 14 | 1.92 | 22.57519 | 0.5915493 | 344.5061 | 7 | 0 | 0.3499306 | 0.2070012
NaOH_7_14_N2 | NaOH | 7 | 14 | 1.92 | 22.57519 | 0.6760563 | 425.2046 | 7 | 0 | 0.4570522 | 0.308993
NaOH_7_14_N2 | NaOH | 7 | 14 | 1.92 | 22.57519 | 0.7464789 | 485.6036 | 7 | 0 | 0.5572307 | 0.415961
NaOH_7_14_N2 | NaOH | 7 | 14 | 1.92 | 22.57519 | 0.8450704 | 525.548 | 7 | 0 | 0.714144 | 0.603502
NaOH_7_14_N2 | NaOH | 7 | 14 | 1.92 | 22.57519 | 0.8873239 | 525.324 | 7 | 0 | 0.7873438 | 0.698629
NaOH_7_14_N2 | NaOH | 7 | 14 | 1.92 | 22.57519 | 0.943662 | 545.2187 | 7 | 0 | 0.8904979 | 0.840329
NaOH_7_14_N2 | NaOH | 7 | 14 | 1.92 | 22.57519 | 0.971831 | 565.2512 | 7 | 0 | 0.9444555 | 0.9178511
NaOH_7_14_N2 | NaOH | 7 | 14 | 1.92 | 22.57519 | 1 | 585.2722 | 7 | 0 | 1 | 1
NaOH_7_14_N2 | NaOH | 7 | 14 | 1.92 | 22.57519 | 1.056338 | 665.6204 | 7 | 0 | 1.11585 | 1.178715
NaOH_7_14_N2 | NaOH | 7 | 14 | 1.92 | 22.57519 | 1.126761 | 705.4586 | 7 | 0 | 1.269589 | 1.430523
NaOH_7_14_N2 | NaOH | 7 | 14 | 1.92 | 22.57519 | 1.239437 | 785.1866 | 7 | 0 | 1.536203 | 1.904026
NaOH_7_14_N2 | NaOH | 7 | 14 | 1.92 | 22.57519 | 1.309859 | 824.864 | 7 | 0 | 1.715731 | 2.247366
NaOH_7_14_N2 | NaOH | 7 | 14 | 1.92 | 22.57519 | 1.408451 | 864.237 | 7 | 0 | 1.983733 | 2.793991
NaOH_7_14_N2 | NaOH | 7 | 14 | 1.92 | 22.57519 | 1.507042 | 923.6081 | 7 | 0 | 2.271176 | 3.422759
NaOH_7_14_N2 | NaOH | 7 | 14 | 1.92 | 22.57519 | 1.619718 | 982.7178 | 7 | 0 | 2.623487 | 4.249311
NaOH_7_14_N2 | NaOH | 7 | 14 | 1.92 | 22.57519 | 1.760563 | 1001.338 | 7 | 0 | 3.099583 | 5.457013
NaOH_7_14_N2 | NaOH | 7 | 14 | 1.92 | 22.57519 | 1.957746 | 1039.301 | 7 | 0 | 3.832771 | 7.503594
NaOH_7_14_N2 | NaOH | 7 | 14 | 1.92 | 22.57519 | 2 | 1058.831 | 7 | 0 | 4 | 8
NaOH_7_14_N2 | NaOH | 7 | 14 | 1.92 | 22.57519 | 2.070423 | 1058.07 | 7 | 0 | 4.286649 | 8.875176
NaOH_7_14_N2 | NaOH | 7 | 14 | 1.92 | 22.57519 | 2.15493 | 1057.157 | 7 | 0 | 4.643721 | 10.00689
NaOH_7_14_N2 | NaOH | 7 | 14 | 1.92 | 22.57519 | 2.211268 | 1056.548 | 7 | 0 | 4.889704 | 10.81244
NaOH_7_14_N2 | NaOH | 7 | 14 | 1.92 | 22.57519 | 2.267606 | 1055.94 | 7 | 0 | 5.142035 | 11.66011
NaOH_7_14_N2 | NaOH | 7 | 14 | 1.92 | 22.57519 | 2.352113 | 1055.027 | 7 | 0 | 5.532434 | 13.01291
NaOH_7_14_N2 | NaOH | 7 | 14 | 1.92 | 22.57519 | 2.43662 | 1054.114 | 7 | 0 | 5.937116 | 14.46649
NaOH_7_14_N2 | NaOH | 7 | 14 | 1.92 | 22.57519 | 2.549296 | 1052.896 | 7 | 0 | 6.498909 | 16.56764
NaOH_7_14_N2 | NaOH | 7 | 14 | 1.92 | 22.57519 | 2.633803 | 1051.983 | 7 | 0 | 6.936917 | 18.27047
NaOH_7_14_N2 | NaOH | 7 | 14 | 1.92 | 22.57519 | 2.760563 | 1050.614 | 7 | 0 | 7.62071 | 21.03745
NaOH_7_14_N2 | NaOH | 7 | 14 | 1.92 | 22.57519 | 2.887324 | 1049.244 | 7 | 0 | 8.33664 | 24.07058
NaOH_7_14_N2 | NaOH | 7 | 14 | 1.92 | 22.57519 | 3.028169 | 1067.491 | 7 | 0 | 9.169808 | 27.76773
NaOH_7_14_N2 | NaOH | 7 | 14 | 1.92 | 22.57519 | 3.239437 | 966.5385 | 7 | 0 | 10.49395 | 33.99448
NaOH_7_14_N2 | NaOH | 7 | 14 | 1.92 | 22.57519 | 3.380282 | 945.4351 | 7 | 0 | 11.4263 | 38.62413
NaOH_7_14_N2 | NaOH | 7 | 14 | 1.92 | 22.57519 | 3.802817 | 764.8067 | 7 | 0 | 14.46142 | 54.99412
NaOH_7_28_N1 | NaOH | 7 | 28 | 1.705 | 13.39195 | 0.2760524 | 60.98814 | 7 | 0 | 0.07620496 | 0.02103656
NaOH_7_28_N1 | NaOH | 7 | 28 | 1.705 | 13.39195 | 0.4830918 | 142.0102 | 7 | 0 | 0.2333777 | 0.1127428
NaOH_7_28_N1 | NaOH | 7 | 28 | 1.705 | 13.39195 | 0.7591442 | 222.5399 | 7 | 0 | 0.5763 | 0.4374948
NaOH_7_28_N1 | NaOH | 7 | 28 | 1.705 | 13.39195 | 0.8971705 | 323.2442 | 7 | 0 | 0.8049148 | 0.7221458
NaOH_7_28_N1 | NaOH | 7 | 28 | 1.705 | 13.39195 | 1.007591 | 464.1458 | 7 | 0 | 1.015241 | 1.022948
NaOH_7_28_N1 | NaOH | 7 | 28 | 1.705 | 13.39195 | 1.10421 | 564.4956 | 7 | 0 | 1.219279 | 1.34634
NaOH_7_28_N1 | NaOH | 7 | 28 | 1.705 | 13.39195 | 1.145618 | 624.7156 | 7 | 0 | 1.31244 | 1.503554
NaOH_7_28_N1 | NaOH | 7 | 28 | 1.705 | 13.39195 | 1.214631 | 765.2457 | 7 | 0 | 1.475328 | 1.791979
NaOH_7_28_N1 | NaOH | 7 | 28 | 1.705 | 13.39195 | 1.338854 | 905.0725 | 7 | 0 | 1.792531 | 2.399938
NaOH_7_28_N1 | NaOH | 7 | 28 | 1.705 | 13.39195 | 1.518288 | 1064.036 | 7 | 0 | 2.3052 | 3.499958
NaOH_7_28_N1 | NaOH | 7 | 28 | 1.705 | 13.39195 | 1.587302 | 1083.352 | 7 | 0 | 2.519526 | 3.999248
NaOH_7_28_N1 | NaOH | 7 | 28 | 1.705 | 13.39195 | 1.601104 | 1083.2 | 7 | 0 | 2.563535 | 4.104486
NaOH_7_28_N1 | NaOH | 7 | 28 | 1.705 | 13.39195 | 1.614907 | 1103.105 | 7 | 0 | 2.607924 | 4.211554
NaOH_7_28_N1 | NaOH | 7 | 28 | 1.705 | 13.39195 | 1.642512 | 1102.795 | 7 | 0 | 2.697846 | 4.431245
NaOH_7_28_N1 | NaOH | 7 | 28 | 1.705 | 13.39195 | 1.697723 | 1322.611 | 7 | 0 | 2.882262 | 4.893281
NaOH_7_28_N1 | NaOH | 7 | 28 | 1.705 | 13.39195 | 1.932367 | 1359.438 | 7 | 0 | 3.734043 | 7.215542
NaOH_7_28_N1 | NaOH | 7 | 28 | 1.705 | 13.39195 | 2.070393 | 1457.342 | 7 | 0 | 4.286529 | 8.874801
NaOH_7_28_N1 | NaOH | 7 | 28 | 1.705 | 13.39195 | 2.346446 | 1473.142 | 7 | 0 | 5.505808 | 12.91908
NaOH_7_28_N1 | NaOH | 7 | 28 | 1.705 | 13.39195 | 2.622498 | 1508.679 | 7 | 0 | 6.877497 | 18.03622
NaOH_7_28_N1 | NaOH | 7 | 28 | 1.705 | 13.39195 | 2.760524 | 1546.187 | 7 | 0 | 7.620496 | 21.03656
NaOH_7_28_N1 | NaOH | 7 | 28 | 1.705 | 13.39195 | 3.036577 | 1462.731 | 7 | 0 | 9.2208 | 27.99967
NaOH_7_28_N1 | NaOH | 7 | 28 | 1.705 | 13.39195 | 3.312629 | 1340.304 | 7 | 0 | 10.97351 | 36.35118
NaOH_7_28_N1 | NaOH | 7 | 28 | 1.705 | 13.39195 | 3.6853 | 1138.794 | 7 | 0 | 13.58144 | 50.05167
NaOH_7_28_N1 | NaOH | 7 | 28 | 1.705 | 13.39195 | 4.002761 | 1056.762 | 7 | 0 | 16.02209 | 64.1326
NaOH_7_28_N2 | NaOH | 7 | 28 | 1.79 | 17.37864 | 0.3170227 | 81.28412 | 7 | 0 | 0.1005034 | 0.03186187
NaOH_7_28_N2 | NaOH | 7 | 28 | 1.79 | 17.37864 | 0.4962095 | 162.276 | 7 | 0 | 0.2462239 | 0.1221786
NaOH_7_28_N2 | NaOH | 7 | 28 | 1.79 | 17.37864 | 0.7305307 | 263.0775 | 7 | 0 | 0.5336751 | 0.389866
NaOH_7_28_N2 | NaOH | 7 | 28 | 1.79 | 17.37864 | 1.03377 | 403.4983 | 7 | 0 | 1.06868 | 1.104769
NaOH_7_28_N2 | NaOH | 7 | 28 | 1.79 | 17.37864 | 1.240524 | 483.1864 | 7 | 0 | 1.538899 | 1.909041
NaOH_7_28_N2 | NaOH | 7 | 28 | 1.79 | 17.37864 | 1.447278 | 622.8092 | 7 | 0 | 2.094613 | 3.031487
NaOH_7_28_N2 | NaOH | 7 | 28 | 1.79 | 17.37864 | 1.654032 | 781.8904 | 7 | 0 | 2.735821 | 4.525134
NaOH_7_28_N2 | NaOH | 7 | 28 | 1.79 | 17.37864 | 1.860786 | 900.2845 | 7 | 0 | 3.462523 | 6.443014
NaOH_7_28_N2 | NaOH | 7 | 28 | 1.79 | 17.37864 | 2.026189 | 1038.575 | 7 | 0 | 4.105441 | 8.318399
NaOH_7_28_N2 | NaOH | 7 | 28 | 1.79 | 17.37864 | 2.205376 | 1096.484 | 7 | 0 | 4.863682 | 10.72624
NaOH_7_28_N2 | NaOH | 7 | 28 | 1.79 | 17.37864 | 2.232943 | 1096.175 | 7 | 0 | 4.986034 | 11.13353
NaOH_7_28_N2 | NaOH | 7 | 28 | 1.79 | 17.37864 | 2.26051 | 1115.791 | 7 | 0 | 5.109905 | 11.55099
NaOH_7_28_N2 | NaOH | 7 | 28 | 1.79 | 17.37864 | 2.288077 | 1115.476 | 7 | 0 | 5.235297 | 11.97876
NaOH_7_28_N2 | NaOH | 7 | 28 | 1.79 | 17.37864 | 2.315644 | 1154.989 | 7 | 0 | 5.362209 | 12.41697
NaOH_7_28_N2 | NaOH | 7 | 28 | 1.79 | 17.37864 | 2.41213 | 1293.105 | 7 | 0 | 5.818369 | 14.03466
NaOH_7_28_N2 | NaOH | 7 | 28 | 1.79 | 17.37864 | 2.549966 | 1350.876 | 7 | 0 | 6.502324 | 16.5807
NaOH_7_28_N2 | NaOH | 7 | 28 | 1.79 | 17.37864 | 2.729152 | 1388.051 | 7 | 0 | 7.448272 | 20.32747
NaOH_7_28_N2 | NaOH | 7 | 28 | 1.79 | 17.37864 | 2.922123 | 1424.877 | 7 | 0 | 8.538801 | 24.95142
NaOH_7_28_N2 | NaOH | 7 | 28 | 1.79 | 17.37864 | 3.170227 | 1381.757 | 7 | 0 | 10.05034 | 31.86187
NaOH_7_28_N2 | NaOH | 7 | 28 | 1.79 | 17.37864 | 3.376981 | 1359.109 | 7 | 0 | 11.404 | 38.51111
NaOH_7_28_N2 | NaOH | 7 | 28 | 1.79 | 17.37864 | 3.652653 | 1119.539 | 7 | 0 | 13.34188 | 48.73325
NaOH_7_56_N1 | NaOH | 7 | 56 | 1.66 | 13.39195 | 0.2976996 | 60.97491 | 7 | 0 | 0.08862505 | 0.02638364
NaOH_7_56_N1 | NaOH | 7 | 56 | 1.66 | 13.39195 | 0.4330176 | 101.4869 | 7 | 0 | 0.1875042 | 0.08119263
NaOH_7_56_N1 | NaOH | 7 | 56 | 1.66 | 13.39195 | 0.541272 | 101.3766 | 7 | 0 | 0.2929754 | 0.1585794
NaOH_7_56_N1 | NaOH | 7 | 56 | 1.66 | 13.39195 | 0.67659 | 121.4864 | 7 | 0 | 0.457774 | 0.3097253
NaOH_7_56_N1 | NaOH | 7 | 56 | 1.66 | 13.39195 | 0.7577808 | 161.8494 | 7 | 0 | 0.5742317 | 0.4351418
NaOH_7_56_N1 | NaOH | 7 | 56 | 1.66 | 13.39195 | 0.8525034 | 202.1187 | 7 | 0 | 0.726762 | 0.6195671
NaOH_7_56_N1 | NaOH | 7 | 56 | 1.66 | 13.39195 | 0.947226 | 262.5033 | 7 | 0 | 0.8972371 | 0.8498863
NaOH_7_56_N1 | NaOH | 7 | 56 | 1.66 | 13.39195 | 1.041949 | 342.9452 | 7 | 0 | 1.085657 | 1.131199
NaOH_7_56_N1 | NaOH | 7 | 56 | 1.66 | 13.39195 | 1.150203 | 403.0236 | 7 | 0 | 1.322967 | 1.52168
NaOH_7_56_N1 | NaOH | 7 | 56 | 1.66 | 13.39195 | 1.244926 | 463.033 | 7 | 0 | 1.54984 | 1.929435
NaOH_7_56_N1 | NaOH | 7 | 56 | 1.66 | 13.39195 | 1.285521 | 482.9663 | 7 | 0 | 1.652564 | 2.124406
NaOH_7_56_N1 | NaOH | 7 | 56 | 1.66 | 13.39195 | 1.299053 | 503.0209 | 7 | 0 | 1.687538 | 2.192201
NaOH_7_56_N1 | NaOH | 7 | 56 | 1.66 | 13.39195 | 1.326116 | 543.1136 | 7 | 0 | 1.758585 | 2.332088
NaOH_7_56_N1 | NaOH | 7 | 56 | 1.66 | 13.39195 | 1.380244 | 603.1285 | 7 | 0 | 1.905072 | 2.629464
NaOH_7_56_N1 | NaOH | 7 | 56 | 1.66 | 13.39195 | 1.434371 | 642.984 | 7 | 0 | 2.05742 | 2.951102
NaOH_7_56_N1 | NaOH | 7 | 56 | 1.66 | 13.39195 | 1.488498 | 702.8776 | 7 | 0 | 2.215626 | 3.297955
NaOH_7_56_N1 | NaOH | 7 | 56 | 1.66 | 13.39195 | 1.556157 | 702.3948 | 7 | 0 | 2.421625 | 3.768428
NaOH_7_56_N1 | NaOH | 7 | 56 | 1.66 | 13.39195 | 1.759134 | 720.9736 | 7 | 0 | 3.094552 | 5.443732
NaOH_7_56_N1 | NaOH | 7 | 56 | 1.66 | 13.39195 | 1.894452 | 799.9784 | 7 | 0 | 3.588948 | 6.79909
NaOH_7_56_N1 | NaOH | 7 | 56 | 1.66 | 13.39195 | 1.962111 | 879.3694 | 7 | 0 | 3.849879 | 7.553891
NaOH_7_56_N1 | NaOH | 7 | 56 | 1.66 | 13.39195 | 2.097429 | 977.946 | 7 | 0 | 4.399208 | 9.227027
NaOH_7_56_N1 | NaOH | 7 | 56 | 1.66 | 13.39195 | 2.165088 | 1017.159 | 7 | 0 | 4.687606 | 10.14908
NaOH_7_56_N1 | NaOH | 7 | 56 | 1.66 | 13.39195 | 2.300406 | 1055.585 | 7 | 0 | 5.291868 | 12.17344
NaOH_7_56_N1 | NaOH | 7 | 56 | 1.66 | 13.39195 | 2.435724 | 1074.012 | 7 | 0 | 5.932751 | 14.45054
NaOH_7_56_N1 | NaOH | 7 | 56 | 1.66 | 13.39195 | 2.462788 | 1093.598 | 7 | 0 | 6.065323 | 14.9376
NaOH_7_56_N1 | NaOH | 7 | 56 | 1.66 | 13.39195 | 2.638701 | 1032.082 | 7 | 0 | 6.962743 | 18.3726
NaOH_7_56_N1 | NaOH | 7 | 56 | 1.66 | 13.39195 | 2.841678 | 950.7054 | 7 | 0 | 8.075134 | 22.94693
NaOH_7_56_N1 | NaOH | 7 | 56 | 1.66 | 13.39195 | 3.112314 | 849.3012 | 7 | 0 | 9.686498 | 30.14742
NaOH_7_56_N1 | NaOH | 7 | 56 | 1.66 | 13.39195 | 3.585927 | 727.2217 | 7 | 0 | 12.85887 | 46.11098
NaOH_7_56_N2 | NaOH | 7 | 56 | 1.75 | 17.37864 | 0.3571429 | 40.6257 | 7 | 0 | 0.127551 | 0.04555394
NaOH_7_56_N2 | NaOH | 7 | 56 | 1.75 | 17.37864 | 0.4428571 | 81.18151 | 7 | 0 | 0.1961224 | 0.08685423
NaOH_7_56_N2 | NaOH | 7 | 56 | 1.75 | 17.37864 | 0.5428571 | 141.9249 | 7 | 0 | 0.2946939 | 0.1599767
NaOH_7_56_N2 | NaOH | 7 | 56 | 1.75 | 17.37864 | 0.6 | 202.6334 | 7 | 0 | 0.36 | 0.216
NaOH_7_56_N2 | NaOH | 7 | 56 | 1.75 | 17.37864 | 0.6714286 | 263.2342 | 7 | 0 | 0.4508163 | 0.302691
NaOH_7_56_N2 | NaOH | 7 | 56 | 1.75 | 17.37864 | 0.7285714 | 303.557 | 7 | 0 | 0.5308163 | 0.3867376
NaOH_7_56_N2 | NaOH | 7 | 56 | 1.75 | 17.37864 | 0.8142857 | 384.1735 | 7 | 0 | 0.6630612 | 0.5399213
NaOH_7_56_N2 | NaOH | 7 | 56 | 1.75 | 17.37864 | 0.9 | 444.4481 | 7 | 0 | 0.81 | 0.729
NaOH_7_56_N2 | NaOH | 7 | 56 | 1.75 | 17.37864 | 0.9714286 | 484.503 | 7 | 0 | 0.9436735 | 0.9167114
NaOH_7_56_N2 | NaOH | 7 | 56 | 1.75 | 17.37864 | 1.014286 | 544.83 | 7 | 0 | 1.028776 | 1.043472
NaOH_7_56_N2 | NaOH | 7 | 56 | 1.75 | 17.37864 | 1.042857 | 564.8458 | 7 | 0 | 1.087551 | 1.13416
NaOH_7_56_N2 | NaOH | 7 | 56 | 1.75 | 17.37864 | 1.057143 | 564.7642 | 7 | 0 | 1.117551 | 1.181411
NaOH_7_56_N2 | NaOH | 7 | 56 | 1.75 | 17.37864 | 1.057143 | 584.9344 | 7 | 0 | 1.117551 | 1.181411
NaOH_7_56_N2 | NaOH | 7 | 56 | 1.75 | 17.37864 | 1.057143 | 665.615 | 7 | 0 | 1.117551 | 1.181411
NaOH_7_56_N2 | NaOH | 7 | 56 | 1.75 | 17.37864 | 1.1 | 766.1337 | 7 | 0 | 1.21 | 1.331
NaOH_7_56_N2 | NaOH | 7 | 56 | 1.75 | 17.37864 | 1.171429 | 866.3147 | 7 | 0 | 1.372245 | 1.607487
NaOH_7_56_N2 | NaOH | 7 | 56 | 1.75 | 17.37864 | 1.214286 | 966.6296 | 7 | 0 | 1.47449 | 1.790452
NaOH_7_56_N2 | NaOH | 7 | 56 | 1.75 | 17.37864 | 1.285714 | 1046.425 | 7 | 0 | 1.653061 | 2.125364
NaOH_7_56_N2 | NaOH | 7 | 56 | 1.75 | 17.37864 | 1.3 | 1066.394 | 7 | 0 | 1.69 | 2.197
NaOH_7_56_N2 | NaOH | 7 | 56 | 1.75 | 17.37864 | 1.314286 | 1066.24 | 7 | 0 | 1.727347 | 2.270227
NaOH_7_56_N2 | NaOH | 7 | 56 | 1.75 | 17.37864 | 1.328571 | 1086.2 | 7 | 0 | 1.765102 | 2.345064
NaOH_7_56_N2 | NaOH | 7 | 56 | 1.75 | 17.37864 | 1.342857 | 1086.043 | 7 | 0 | 1.803265 | 2.421528
NaOH_7_56_N2 | NaOH | 7 | 56 | 1.75 | 17.37864 | 1.342857 | 1086.043 | 7 | 0 | 1.803265 | 2.421528
NaOH_7_56_N2 | NaOH | 7 | 56 | 1.75 | 17.37864 | 1.357143 | 1085.886 | 7 | 0 | 1.841837 | 2.499636
NaOH_7_56_N2 | NaOH | 7 | 56 | 1.75 | 17.37864 | 1.371429 | 1206.365 | 7 | 0 | 1.880816 | 2.579405
NaOH_7_56_N2 | NaOH | 7 | 56 | 1.75 | 17.37864 | 1.428571 | 1326.233 | 7 | 0 | 2.040816 | 2.915452
NaOH_7_56_N2 | NaOH | 7 | 56 | 1.75 | 17.37864 | 1.5 | 1405.591 | 7 | 0 | 2.25 | 3.375
NaOH_7_56_N2 | NaOH | 7 | 56 | 1.75 | 17.37864 | 1.642857 | 1303.299 | 7 | 0 | 2.69898 | 4.434038
NaOH_7_56_N2 | NaOH | 7 | 56 | 1.75 | 17.37864 | 1.857143 | 1280.452 | 7 | 0 | 3.44898 | 6.405248
NaOH_7_56_N2 | NaOH | 7 | 56 | 1.75 | 17.37864 | 2.071429 | 1177.84 | 7 | 0 | 4.290816 | 8.88812
NaOH_7_56_N2 | NaOH | 7 | 56 | 1.75 | 17.37864 | 2.428571 | 994.5288 | 7 | 0 | 5.897959 | 14.32362
NaOH_7_56_N2 | NaOH | 7 | 56 | 1.75 | 17.37864 | 2.857143 | 891.1444 | 7 | 0 | 8.163265 | 23.32362
NaOH_10_7_N1 | NaOH | 10 | 7 | 1.84065 | 27.56271 | 0.3921569 | 40.61143 | 10 | 0 | 0.153787 | 0.06030863
NaOH_10_7_N1 | NaOH | 10 | 7 | 1.84065 | 27.56271 | 0.5228758 | 60.83719 | 10 | 0 | 0.2733991 | 0.1429538
NaOH_10_7_N1 | NaOH | 10 | 7 | 1.84065 | 27.56271 | 0.6535948 | 60.75725 | 10 | 0 | 0.4271861 | 0.2792066
NaOH_10_7_N1 | NaOH | 10 | 7 | 1.84065 | 27.56271 | 0.7843137 | 80.90308 | 10 | 0 | 0.615148 | 0.482469
NaOH_10_7_N1 | NaOH | 10 | 7 | 1.84065 | 27.56271 | 0.9150327 | 80.79648 | 10 | 0 | 0.8372848 | 0.766143
NaOH_10_7_N1 | NaOH | 10 | 7 | 1.84065 | 27.56271 | 1.045752 | 100.8624 | 10 | 0 | 1.093596 | 1.14363
NaOH_10_7_N1 | NaOH | 10 | 7 | 1.84065 | 27.56271 | 1.176471 | 100.7291 | 10 | 0 | 1.384083 | 1.628333
NaOH_10_7_N1 | NaOH | 10 | 7 | 1.84065 | 27.56271 | 1.281046 | 100.6225 | 10 | 0 | 1.641078 | 2.102296
NaOH_10_7_N1 | NaOH | 10 | 7 | 1.84065 | 27.56271 | 1.372549 | 100.5293 | 10 | 0 | 1.883891 | 2.585732
NaOH_10_7_N1 | NaOH | 10 | 7 | 1.84065 | 27.56271 | 1.503268 | 120.4752 | 10 | 0 | 2.259815 | 3.397107
NaOH_10_7_N1 | NaOH | 10 | 7 | 1.84065 | 27.56271 | 1.633987 | 180.473 | 10 | 0 | 2.669913 | 4.362603
NaOH_10_7_N1 | NaOH | 10 | 7 | 1.84065 | 27.56271 | 1.764706 | 200.2591 | 10 | 0 | 3.114187 | 5.495624
NaOH_10_7_N1 | NaOH | 10 | 7 | 1.84065 | 27.56271 | 1.830065 | 240.151 | 10 | 0 | 3.349139 | 6.129144
NaOH_10_7_N1 | NaOH | 10 | 7 | 1.84065 | 27.56271 | 1.960784 | 319.775 | 10 | 0 | 3.844675 | 7.538579
NaOH_10_7_N1 | NaOH | 10 | 7 | 1.84065 | 27.56271 | 2.091503 | 379.2265 | 10 | 0 | 4.374386 | 9.149042
NaOH_10_7_N1 | NaOH | 10 | 7 | 1.84065 | 27.56271 | 2.222222 | 418.5855 | 10 | 0 | 4.938272 | 10.97394
NaOH_10_7_N1 | NaOH | 10 | 7 | 1.84065 | 27.56271 | 2.313725 | 438.1077 | 10 | 0 | 5.353326 | 12.38613
NaOH_10_7_N1 | NaOH | 10 | 7 | 1.84065 | 27.56271 | 2.418301 | 477.4241 | 10 | 0 | 5.848178 | 14.14265
NaOH_10_7_N1 | NaOH | 10 | 7 | 1.84065 | 27.56271 | 2.54902 | 496.6506 | 10 | 0 | 6.497501 | 16.56226
NaOH_10_7_N1 | NaOH | 10 | 7 | 1.84065 | 27.56271 | 2.679739 | 535.6631 | 10 | 0 | 7.180999 | 19.2432
NaOH_10_7_N1 | NaOH | 10 | 7 | 1.84065 | 27.56271 | 2.810458 | 574.5691 | 10 | 0 | 7.898671 | 22.19888
NaOH_10_7_N1 | NaOH | 10 | 7 | 1.84065 | 27.56271 | 2.875817 | 633.5809 | 10 | 0 | 8.270323 | 23.78394
NaOH_10_7_N1 | NaOH | 10 | 7 | 1.84065 | 27.56271 | 3.006536 | 672.2736 | 10 | 0 | 9.039258 | 27.17686
NaOH_10_7_N1 | NaOH | 10 | 7 | 1.84065 | 27.56271 | 3.137255 | 592.3832 | 10 | 0 | 9.842368 | 30.87802
NaOH_10_7_N1 | NaOH | 10 | 7 | 1.84065 | 27.56271 | 3.267974 | 512.7059 | 10 | 0 | 10.67965 | 34.90083
NaOH_10_7_N1 | NaOH | 10 | 7 | 1.84065 | 27.56271 | 3.398693 | 413.549 | 10 | 0 | 11.55111 | 39.25868
NaOH_10_7_N1 | NaOH | 10 | 7 | 1.84065 | 27.56271 | 3.503268 | 118.029 | 10 | 0 | 12.27289 | 42.99521
NaOH_10_7_N1 | NaOH | 10 | 7 | 1.84065 | 27.56271 | 3.594771 | 117.917 | 10 | 0 | 12.92238 | 46.453
NaOH_10_7_N1 | NaOH | 10 | 7 | 1.84065 | 27.56271 | 3.72549 | 117.7571 | 10 | 0 | 13.87928 | 51.70711
NaOH_10_7_N1 | NaOH | 10 | 7 | 1.84065 | 27.56271 | 3.856209 | 117.5973 | 10 | 0 | 14.87035 | 57.34318
NaOH_10_7_N1 | NaOH | 10 | 7 | 1.84065 | 27.56271 | 3.960784 | 117.4693 | 10 | 0 | 15.68781 | 62.13604
NaOH_10_7_N1 | NaOH | 10 | 7 | 1.84065 | 27.56271 | 4.052288 | 117.3574 | 10 | 0 | 16.42103 | 66.54275
NaOH_10_7_N1 | NaOH | 10 | 7 | 1.84065 | 27.56271 | 4.183007 | 117.1975 | 10 | 0 | 17.49754 | 73.19234
NaOH_10_7_N1 | NaOH | 10 | 7 | 1.84065 | 27.56271 | 4.313725 | 117.0377 | 10 | 0 | 18.60823 | 80.27079
NaOH_10_7_N1 | NaOH | 10 | 7 | 1.84065 | 27.56271 | 4.379085 | 116.9577 | 10 | 0 | 19.17639 | 83.97502
NaOH_10_7_N1 | NaOH | 10 | 7 | 1.84065 | 27.56271 | 4.470588 | 116.8458 | 10 | 0 | 19.98616 | 89.34989
NaOH_10_7_N1 | NaOH | 10 | 7 | 1.84065 | 27.56271 | 4.640523 | 116.6379 | 10 | 0 | 21.53445 | 99.93112
NaOH_10_7_N1 | NaOH | 10 | 7 | 1.84065 | 27.56271 | 4.705882 | 116.558 | 10 | 0 | 22.14533 | 104.2133
NaOH_10_7_N1 | NaOH | 10 | 7 | 1.84065 | 27.56271 | 4.836601 | 116.3981 | 10 | 0 | 23.39271 | 113.1412
NaOH_10_7_N1 | NaOH | 10 | 7 | 1.84065 | 27.56271 | 4.941176 | 116.2702 | 10 | 0 | 24.41522 | 120.6399
NaOH_10_7_N1 | NaOH | 10 | 7 | 1.84065 | 27.56271 | 5.045752 | 116.1423 | 10 | 0 | 25.45961 | 128.4629
NaOH_10_7_N1 | NaOH | 10 | 7 | 1.84065 | 27.56271 | 5.163399 | 115.9984 | 10 | 0 | 26.66069 | 137.6598
NaOH_10_7_N1 | NaOH | 10 | 7 | 1.84065 | 27.56271 | 5.294118 | 115.8385 | 10 | 0 | 28.02768 | 148.3818
NaOH_10_7_N1 | NaOH | 10 | 7 | 1.84065 | 27.56271 | 5.398693 | 115.7106 | 10 | 0 | 29.14588 | 157.3497
NaOH_10_7_N1 | NaOH | 10 | 7 | 1.84065 | 27.56271 | 5.490196 | 115.5987 | 10 | 0 | 30.14225 | 165.4869
NaOH_10_7_N1 | NaOH | 10 | 7 | 1.84065 | 27.56271 | 5.620915 | 115.4388 | 10 | 0 | 31.59469 | 177.591
NaOH_10_7_N1 | NaOH | 10 | 7 | 1.84065 | 27.56271 | 5.751634 | 115.2789 | 10 | 0 | 33.08129 | 190.2715
NaOH_10_7_N1 | NaOH | 10 | 7 | 1.84065 | 27.56271 | 5.816993 | 115.1989 | 10 | 0 | 33.83741 | 196.832
NaOH_10_7_N1 | NaOH | 10 | 7 | 1.84065 | 27.56271 | 5.947712 | 115.0391 | 10 | 0 | 35.37528 | 210.402
NaOH_10_7_N1 | NaOH | 10 | 7 | 1.84065 | 27.56271 | 6.052288 | 114.9111 | 10 | 0 | 36.63018 | 221.6964
NaOH_10_7_N1 | NaOH | 10 | 7 | 1.84065 | 27.56271 | 6.143791 | 114.7992 | 10 | 0 | 37.74617 | 231.9045
NaOH_10_7_N1 | NaOH | 10 | 7 | 1.84065 | 27.56271 | 6.27451 | 95.53278 | 10 | 0 | 39.36947 | 247.0241
NaOH_10_7_N1 | NaOH | 10 | 7 | 1.84065 | 27.56271 | 6.405229 | 95.39954 | 10 | 0 | 41.02696 | 262.787
NaOH_10_7_N1 | NaOH | 10 | 7 | 1.84065 | 27.56271 | 6.496732 | 95.30627 | 10 | 0 | 42.20753 | 274.211
NaOH_10_7_N1 | NaOH | 10 | 7 | 1.84065 | 27.56271 | 6.601307 | 95.19968 | 10 | 0 | 43.57726 | 287.6669
NaOH_10_7_N1 | NaOH | 10 | 7 | 1.84065 | 27.56271 | 6.732026 | 95.06644 | 10 | 0 | 45.32018 | 305.0966
NaOH_10_7_N1 | NaOH | 10 | 7 | 1.84065 | 27.56271 | 6.797386 | 94.99982 | 10 | 0 | 46.20445 | 314.0695
NaOH_10_7_N1 | NaOH | 10 | 7 | 1.84065 | 27.56271 | 6.928105 | 94.86658 | 10 | 0 | 47.99863 | 332.5395
NaOH_10_7_N1 | NaOH | 10 | 7 | 1.84065 | 27.56271 | 7.058824 | 94.73334 | 10 | 0 | 49.82699 | 351.7199
NaOH_10_14_N1 | NaOH | 10 | 14 | 1.795379 | 23.34355 | 0.5457026 | 81.09765 | 10 | 0 | 0.2977913 | 0.1625055
NaOH_10_14_N1 | NaOH | 10 | 14 | 1.795379 | 23.34355 | 0.7366985 | 101.1774 | 10 | 0 | 0.5427247 | 0.3998245
NaOH_10_14_N1 | NaOH | 10 | 14 | 1.795379 | 23.34355 | 0.8867667 | 141.4342 | 10 | 0 | 0.7863552 | 0.6973136
NaOH_10_14_N1 | NaOH | 10 | 14 | 1.795379 | 23.34355 | 1.036835 | 201.7429 | 10 | 0 | 1.075027 | 1.114625
NaOH_10_14_N1 | NaOH | 10 | 14 | 1.795379 | 23.34355 | 1.255116 | 261.6873 | 10 | 0 | 1.575316 | 1.977204
NaOH_10_14_N1 | NaOH | 10 | 14 | 1.795379 | 23.34355 | 1.432469 | 341.5918 | 10 | 0 | 2.051968 | 2.939382
NaOH_10_14_N1 | NaOH | 10 | 14 | 1.795379 | 23.34355 | 1.637108 | 441.1423 | 10 | 0 | 2.680122 | 4.387648
NaOH_10_14_N1 | NaOH | 10 | 14 | 1.795379 | 23.34355 | 1.773533 | 480.5786 | 10 | 0 | 3.145421 | 5.578509
NaOH_10_14_N1 | NaOH | 10 | 14 | 1.795379 | 23.34355 | 1.841746 | 540.2755 | 10 | 0 | 3.392029 | 6.247257
NaOH_10_14_N1 | NaOH | 10 | 14 | 1.795379 | 23.34355 | 1.909959 | 559.8964 | 10 | 0 | 3.647944 | 6.967423
NaOH_10_14_N1 | NaOH | 10 | 14 | 1.795379 | 23.34355 | 2.046385 | 619.0231 | 10 | 0 | 4.18769 | 8.569626
NaOH_10_14_N1 | NaOH | 10 | 14 | 1.795379 | 23.34355 | 2.141883 | 718.1647 | 10 | 0 | 4.587661 | 9.826232
NaOH_10_14_N1 | NaOH | 10 | 14 | 1.795379 | 23.34355 | 2.278308 | 796.8483 | 10 | 0 | 5.190689 | 11.82599
NaOH_10_14_N1 | NaOH | 10 | 14 | 1.795379 | 23.34355 | 2.414734 | 835.5227 | 10 | 0 | 5.83094 | 14.08017
NaOH_10_14_N1 | NaOH | 10 | 14 | 1.795379 | 23.34355 | 2.55116 | 893.9514 | 10 | 0 | 6.508415 | 16.60401
NaOH_10_14_N1 | NaOH | 10 | 14 | 1.795379 | 23.34355 | 2.6603 | 932.6368 | 10 | 0 | 7.077197 | 18.82747
NaOH_10_14_N1 | NaOH | 10 | 14 | 1.795379 | 23.34355 | 2.769441 | 971.2333 | 10 | 0 | 7.669802 | 21.24106
NaOH_10_14_N1 | NaOH | 10 | 14 | 1.795379 | 23.34355 | 2.864939 | 990.081 | 10 | 0 | 8.207873 | 23.51505
NaOH_10_14_N1 | NaOH | 10 | 14 | 1.795379 | 23.34355 | 3.001364 | 1028.238 | 10 | 0 | 9.008187 | 27.03685
NaOH_10_14_N1 | NaOH | 10 | 14 | 1.795379 | 23.34355 | 3.13779 | 1026.792 | 10 | 0 | 9.845725 | 30.89382
NaOH_10_14_N1 | NaOH | 10 | 14 | 1.795379 | 23.34355 | 3.342428 | 886.6926 | 10 | 0 | 11.17183 | 37.34103
NaOH_10_14_N1 | NaOH | 10 | 14 | 1.795379 | 23.34355 | 3.547067 | 806.1651 | 10 | 0 | 12.58168 | 44.62807
NaOH_10_14_N1 | NaOH | 10 | 14 | 1.795379 | 23.34355 | 3.751705 | 725.9713 | 10 | 0 | 14.07529 | 52.80635
NaOH_10_14_N1 | NaOH | 10 | 14 | 1.795379 | 23.34355 | 3.956344 | 606.953 | 10 | 0 | 15.65266 | 61.92729
NaOH_10_14_N1 | NaOH | 10 | 14 | 1.795379 | 23.34355 | 4.229195 | 546.6582 | 10 | 0 | 17.88609 | 75.64377
NaOH_10_28_N1 | NaOH | 10 | 28 | 1.737428 | 18.53314 | 0.2739726 | 40.65961 | 10 | 0 | 0.07506099 | 0.02056465
NaOH_10_28_N1 | NaOH | 10 | 28 | 1.737428 | 18.53314 | 0.4109589 | 101.5094 | 10 | 0 | 0.1688872 | 0.06940571
NaOH_10_28_N1 | NaOH | 10 | 28 | 1.737428 | 18.53314 | 0.6164384 | 141.8199 | 10 | 0 | 0.3799962 | 0.2342443
NaOH_10_28_N1 | NaOH | 10 | 28 | 1.737428 | 18.53314 | 0.7808219 | 222.4913 | 10 | 0 | 0.6096829 | 0.4760537
NaOH_10_28_N1 | NaOH | 10 | 28 | 1.737428 | 18.53314 | 0.9589041 | 282.6625 | 10 | 0 | 0.9194971 | 0.8817095
NaOH_10_28_N1 | NaOH | 10 | 28 | 1.737428 | 18.53314 | 1.164384 | 362.6692 | 10 | 0 | 1.355789 | 1.578659
NaOH_10_28_N1 | NaOH | 10 | 28 | 1.737428 | 18.53314 | 1.30137 | 482.8887 | 10 | 0 | 1.693564 | 2.203953
NaOH_10_28_N1 | NaOH | 10 | 28 | 1.737428 | 18.53314 | 1.438356 | 582.6807 | 10 | 0 | 2.068868 | 2.97577
NaOH_10_28_N1 | NaOH | 10 | 28 | 1.737428 | 18.53314 | 1.575342 | 702.2579 | 10 | 0 | 2.481704 | 3.909534
NaOH_10_28_N1 | NaOH | 10 | 28 | 1.737428 | 18.53314 | 1.753425 | 861.213 | 10 | 0 | 3.074498 | 5.390901
NaOH_10_28_N1 | NaOH | 10 | 28 | 1.737428 | 18.53314 | 1.917808 | 999.7349 | 10 | 0 | 3.677988 | 7.053676
NaOH_10_28_N1 | NaOH | 10 | 28 | 1.737428 | 18.53314 | 2.054795 | 1098.173 | 10 | 0 | 4.222181 | 8.675713
NaOH_10_28_N1 | NaOH | 10 | 28 | 1.737428 | 18.53314 | 2.09589 | 1097.712 | 10 | 0 | 4.392757 | 9.206736
NaOH_10_28_N1 | NaOH | 10 | 28 | 1.737428 | 18.53314 | 2.123288 | 1117.357 | 10 | 0 | 4.508351 | 9.572525
NaOH_10_28_N1 | NaOH | 10 | 28 | 1.737428 | 18.53314 | 2.136986 | 1117.201 | 10 | 0 | 4.56671 | 9.758998
NaOH_10_28_N1 | NaOH | 10 | 28 | 1.737428 | 18.53314 | 2.164384 | 1116.888 | 10 | 0 | 4.684556 | 10.13918
NaOH_10_28_N1 | NaOH | 10 | 28 | 1.737428 | 18.53314 | 2.191781 | 1136.514 | 10 | 0 | 4.803903 | 10.5291
NaOH_10_28_N1 | NaOH | 10 | 28 | 1.737428 | 18.53314 | 2.232877 | 1335.341 | 10 | 0 | 4.985738 | 11.13254
NaOH_10_28_N1 | NaOH | 10 | 28 | 1.737428 | 18.53314 | 2.356164 | 1492.9 | 10 | 0 | 5.551511 | 13.08027
NaOH_10_28_N1 | NaOH | 10 | 28 | 1.737428 | 18.53314 | 2.465753 | 1630.406 | 10 | 0 | 6.07994 | 14.99163
NaOH_10_28_N1 | NaOH | 10 | 28 | 1.737428 | 18.53314 | 2.60274 | 1747.246 | 10 | 0 | 6.774254 | 17.63162
NaOH_10_28_N1 | NaOH | 10 | 28 | 1.737428 | 18.53314 | 2.739726 | 1843.925 | 10 | 0 | 7.506099 | 20.56465
NaOH_10_28_N1 | NaOH | 10 | 28 | 1.737428 | 18.53314 | 2.876712 | 1900.725 | 10 | 0 | 8.275474 | 23.80616
NaOH_10_28_N1 | NaOH | 10 | 28 | 1.737428 | 18.53314 | 3.013699 | 1917.816 | 10 | 0 | 9.082379 | 27.37155
NaOH_10_28_N1 | NaOH | 10 | 28 | 1.737428 | 18.53314 | 3.150685 | 1895.363 | 10 | 0 | 9.926816 | 31.27627
NaOH_10_28_N1 | NaOH | 10 | 28 | 1.737428 | 18.53314 | 3.356164 | 1733.73 | 10 | 0 | 11.26384 | 37.8033
NaOH_10_28_N2 | NaOH | 10 | 28 | 1.738552 | 18.65449 | 0.2680067 | 182.9792 | 10 | 0 | 0.07182759 | 0.01925028
NaOH_10_28_N2 | NaOH | 10 | 28 | 1.738552 | 18.65449 | 0.4020101 | 243.6444 | 10 | 0 | 0.1616121 | 0.06496968
NaOH_10_28_N2 | NaOH | 10 | 28 | 1.738552 | 18.65449 | 0.5360134 | 304.1458 | 10 | 0 | 0.2873104 | 0.1540022
NaOH_10_28_N2 | NaOH | 10 | 28 | 1.738552 | 18.65449 | 0.6700168 | 404.9814 | 10 | 0 | 0.4489224 | 0.3007856
NaOH_10_28_N2 | NaOH | 10 | 28 | 1.738552 | 18.65449 | 0.8040201 | 485.322 | 10 | 0 | 0.6464483 | 0.5197574
NaOH_10_28_N2 | NaOH | 10 | 28 | 1.738552 | 18.65449 | 0.9380235 | 585.6386 | 10 | 0 | 0.879888 | 0.8253556
NaOH_10_28_N2 | NaOH | 10 | 28 | 1.738552 | 18.65449 | 1.072027 | 705.8491 | 10 | 0 | 1.149241 | 1.232018
NaOH_10_28_N2 | NaOH | 10 | 28 | 1.738552 | 18.65449 | 1.20603 | 805.592 | 10 | 0 | 1.454509 | 1.754181
NaOH_10_28_N2 | NaOH | 10 | 28 | 1.738552 | 18.65449 | 1.273032 | 885.5502 | 10 | 0 | 1.62061 | 2.063088
NaOH_10_28_N2 | NaOH | 10 | 28 | 1.738552 | 18.65449 | 1.447236 | 984.4408 | 10 | 0 | 2.094493 | 3.031225
NaOH_10_28_N2 | NaOH | 10 | 28 | 1.738552 | 18.65449 | 1.60804 | 1103.182 | 10 | 0 | 2.585793 | 4.15806
NaOH_10_28_N2 | NaOH | 10 | 28 | 1.738552 | 18.65449 | 1.742044 | 1101.679 | 10 | 0 | 3.034716 | 5.286607
NaOH_10_28_N2 | NaOH | 10 | 28 | 1.738552 | 18.65449 | 1.768844 | 1121.404 | 10 | 0 | 3.12881 | 5.534377
NaOH_10_28_N2 | NaOH | 10 | 28 | 1.738552 | 18.65449 | 1.809045 | 1120.945 | 10 | 0 | 3.272645 | 5.920362
NaOH_10_28_N2 | NaOH | 10 | 28 | 1.738552 | 18.65449 | 1.835846 | 1120.639 | 10 | 0 | 3.37033 | 6.187407
NaOH_10_28_N2 | NaOH | 10 | 28 | 1.738552 | 18.65449 | 1.862647 | 1120.333 | 10 | 0 | 3.469452 | 6.462363
NaOH_10_28_N2 | NaOH | 10 | 28 | 1.738552 | 18.65449 | 1.876047 | 1220.196 | 10 | 0 | 3.519552 | 6.602845
NaOH_10_28_N2 | NaOH | 10 | 28 | 1.738552 | 18.65449 | 2.01005 | 1358.361 | 10 | 0 | 4.040302 | 8.12121
NaOH_10_28_N2 | NaOH | 10 | 28 | 1.738552 | 18.65449 | 2.211055 | 1375.509 | 10 | 0 | 4.888765 | 10.80933
NaOH_10_28_N2 | NaOH | 10 | 28 | 1.738552 | 18.65449 | 2.41206 | 1412.47 | 10 | 0 | 5.818035 | 14.03345
NaOH_10_28_N2 | NaOH | 10 | 28 | 1.738552 | 18.65449 | 2.546064 | 1370.797 | 10 | 0 | 6.48244 | 16.50471
NaOH_10_28_N2 | NaOH | 10 | 28 | 1.738552 | 18.65449 | 2.747069 | 1387.795 | 10 | 0 | 7.546386 | 20.73044
NaOH_10_28_N2 | NaOH | 10 | 28 | 1.738552 | 18.65449 | 2.948074 | 1444.281 | 10 | 0 | 8.691139 | 25.62212
NaOH_10_28_N2 | NaOH | 10 | 28 | 1.738552 | 18.65449 | 3.149079 | 1461.034 | 10 | 0 | 9.916697 | 31.22846
NaOH_10_28_N2 | NaOH | 10 | 28 | 1.738552 | 18.65449 | 3.350084 | 1477.704 | 10 | 0 | 11.22306 | 37.59819
NaOH_10_28_N2 | NaOH | 10 | 28 | 1.738552 | 18.65449 | 3.61809 | 1473.606 | 10 | 0 | 13.09058 | 47.3629
NaOH_10_28_N2 | NaOH | 10 | 28 | 1.738552 | 18.65449 | 3.886097 | 1293.168 | 10 | 0 | 15.10175 | 58.68687
NaOH_10_28_N2 | NaOH | 10 | 28 | 1.738552 | 18.65449 | 4.154104 | 1113.712 | 10 | 0 | 17.25658 | 71.68562
NaOH_10_28_N2 | NaOH | 10 | 28 | 1.738552 | 18.65449 | 4.422111 | 1032.662 | 10 | 0 | 19.55506 | 86.47464
NaOH_10_56_N1 | NaOH | 10 | 56 | 1.66 | 13.9817 | 0.2695418 | 284.6299 | 10 | 0 | 0.07265277 | 0.01958296
NaOH_10_56_N1 | NaOH | 10 | 56 | 1.66 | 13.9817 | 0.4312668 | 345.0616 | 10 | 0 | 0.1859911 | 0.08021179
NaOH_10_56_N1 | NaOH | 10 | 56 | 1.66 | 13.9817 | 0.5660377 | 364.8648 | 10 | 0 | 0.3203987 | 0.1813578
NaOH_10_56_N1 | NaOH | 10 | 56 | 1.66 | 13.9817 | 0.7008086 | 404.8558 | 10 | 0 | 0.4911327 | 0.3441901
NaOH_10_56_N1 | NaOH | 10 | 56 | 1.66 | 13.9817 | 0.8086253 | 444.8579 | 10 | 0 | 0.6538749 | 0.5287398
NaOH_10_56_N1 | NaOH | 10 | 56 | 1.66 | 13.9817 | 0.9433962 | 464.4468 | 10 | 0 | 0.8899964 | 0.8396193
NaOH_10_56_N1 | NaOH | 10 | 56 | 1.66 | 13.9817 | 1.105121 | 504.0093 | 10 | 0 | 1.221293 | 1.349677
NaOH_10_56_N1 | NaOH | 10 | 56 | 1.66 | 13.9817 | 1.266846 | 503.185 | 10 | 0 | 1.6049 | 2.033161
NaOH_10_56_N1 | NaOH | 10 | 56 | 1.66 | 13.9817 | 1.347709 | 462.5511 | 10 | 0 | 1.816319 | 2.44787
NaOH_10_56_N1 | NaOH | 10 | 56 | 1.66 | 13.9817 | 1.549865 | 501.7427 | 10 | 0 | 2.402082 | 3.722904
NaOH_10_56_N1 | NaOH | 10 | 56 | 1.66 | 13.9817 | 1.684636 | 521.098 | 10 | 0 | 2.837999 | 4.780995
NaOH_10_56_N1 | NaOH | 10 | 56 | 1.66 | 13.9817 | 1.819407 | 620.4575 | 10 | 0 | 3.310242 | 6.022677
NaOH_10_56_N1 | NaOH | 10 | 56 | 1.66 | 13.9817 | 1.954178 | 679.5677 | 10 | 0 | 3.818811 | 7.462637
NaOH_10_56_N1 | NaOH | 10 | 56 | 1.66 | 13.9817 | 2.156334 | 757.9508 | 10 | 0 | 4.649777 | 10.02647
NaOH_10_56_N1 | NaOH | 10 | 56 | 1.66 | 13.9817 | 2.291105 | 876.4184 | 10 | 0 | 5.249163 | 12.02638
NaOH_10_56_N1 | NaOH | 10 | 56 | 1.66 | 13.9817 | 2.425876 | 954.774 | 10 | 0 | 5.884874 | 14.27598
NaOH_10_56_N1 | NaOH | 10 | 56 | 1.66 | 13.9817 | 2.493261 | 993.8694 | 10 | 0 | 6.216353 | 15.49899
NaOH_10_56_N1 | NaOH | 10 | 56 | 1.66 | 13.9817 | 2.601078 | 992.7705 | 10 | 0 | 6.765608 | 17.59787
NaOH_10_56_N1 | NaOH | 10 | 56 | 1.66 | 13.9817 | 2.614555 | 1012.486 | 10 | 0 | 6.835899 | 17.87284
NaOH_10_56_N1 | NaOH | 10 | 56 | 1.66 | 13.9817 | 2.641509 | 1012.206 | 10 | 0 | 6.977572 | 18.43132
NaOH_10_56_N1 | NaOH | 10 | 56 | 1.66 | 13.9817 | 2.668464 | 1011.925 | 10 | 0 | 7.120698 | 19.00132
NaOH_10_56_N1 | NaOH | 10 | 56 | 1.66 | 13.9817 | 2.695418 | 1011.645 | 10 | 0 | 7.265277 | 19.58296
NaOH_10_56_N1 | NaOH | 10 | 56 | 1.66 | 13.9817 | 2.695418 | 1011.645 | 10 | 0 | 7.265277 | 19.58296
NaOH_10_56_N1 | NaOH | 10 | 56 | 1.66 | 13.9817 | 2.722372 | 1209.672 | 10 | 0 | 7.411309 | 20.17634
NaOH_10_56_N1 | NaOH | 10 | 56 | 1.66 | 13.9817 | 2.830189 | 1346.992 | 10 | 0 | 8.009968 | 22.66972
NaOH_10_56_N1 | NaOH | 10 | 56 | 1.66 | 13.9817 | 3.005391 | 1542.293 | 10 | 0 | 9.032374 | 27.14581
NaOH_10_56_N1 | NaOH | 10 | 56 | 1.66 | 13.9817 | 3.167116 | 1638.422 | 10 | 0 | 10.03062 | 31.76815
NaOH_10_56_N1 | NaOH | 10 | 56 | 1.66 | 13.9817 | 3.301887 | 1774.129 | 10 | 0 | 10.90246 | 35.99868
NaOH_10_56_N1 | NaOH | 10 | 56 | 1.66 | 13.9817 | 3.571429 | 1808.499 | 10 | 0 | 12.7551 | 45.55394
NaOH_10_56_N1 | NaOH | 10 | 56 | 1.66 | 13.9817 | 3.706199 | 1904.122 | 10 | 0 | 13.73591 | 50.90804
NaOH_10_56_N1 | NaOH | 10 | 56 | 1.66 | 13.9817 | 3.908356 | 1919.713 | 10 | 0 | 15.27525 | 59.70109
NaOH_10_56_N1 | NaOH | 10 | 56 | 1.66 | 13.9817 | 4.043127 | 1701.845 | 10 | 0 | 16.34687 | 66.09248
NaOH_10_56_N1 | NaOH | 10 | 56 | 1.66 | 13.9817 | 4.177898 | 1777.591 | 10 | 0 | 17.45483 | 72.92448
NaOH_10_56_N1 | NaOH | 10 | 56 | 1.66 | 13.9817 | 4.312668 | 1853.117 | 10 | 0 | 18.59911 | 80.21179
NaOH_10_56_N1 | NaOH | 10 | 56 | 1.66 | 13.9817 | 4.447439 | 1889.465 | 10 | 0 | 19.77972 | 87.96909
NaOH_10_56_N1 | NaOH | 10 | 56 | 1.66 | 13.9817 | 4.58221 | 1925.703 | 10 | 0 | 20.99665 | 96.21107
NaOH_10_56_N1 | NaOH | 10 | 56 | 1.66 | 13.9817 | 4.784367 | 1125.799 | 10 | 0 | 22.89016 | 109.5149
NaOH_10_56_N1 | NaOH | 10 | 56 | 1.66 | 13.9817 | 4.986523 | 968.4561 | 10 | 0 | 24.86541 | 123.9919
NaOH_10_56_N2 | NaOH | 10 | 56 | 1.55 | 8.360675 | 0.4016064 | 142.1265 | 10 | 0 | 0.1612877 | 0.06477419
NaOH_10_56_N2 | NaOH | 10 | 56 | 1.55 | 8.360675 | 0.5354752 | 202.765 | 10 | 0 | 0.2867337 | 0.1535388
NaOH_10_56_N2 | NaOH | 10 | 56 | 1.55 | 8.360675 | 0.669344 | 283.4889 | 10 | 0 | 0.4480214 | 0.2998805
NaOH_10_56_N2 | NaOH | 10 | 56 | 1.55 | 8.360675 | 0.8032129 | 384.2164 | 10 | 0 | 0.6451509 | 0.5181935
NaOH_10_56_N2 | NaOH | 10 | 56 | 1.55 | 8.360675 | 0.9370817 | 484.671 | 10 | 0 | 0.878122 | 0.8228721
NaOH_10_56_N2 | NaOH | 10 | 56 | 1.55 | 8.360675 | 1.03079 | 645.6167 | 10 | 0 | 1.062528 | 1.095243
NaOH_10_56_N2 | NaOH | 10 | 56 | 1.55 | 8.360675 | 1.164659 | 745.4846 | 10 | 0 | 1.35643 | 1.579778
NaOH_10_56_N2 | NaOH | 10 | 56 | 1.55 | 8.360675 | 1.271754 | 845.3088 | 10 | 0 | 1.617357 | 2.05688
NaOH_10_56_N2 | NaOH | 10 | 56 | 1.55 | 8.360675 | 1.405622 | 944.6582 | 10 | 0 | 1.975775 | 2.777193
NaOH_10_56_N2 | NaOH | 10 | 56 | 1.55 | 8.360675 | 1.499331 | 1024.08 | 10 | 0 | 2.247992 | 3.370484
NaOH_10_56_N2 | NaOH | 10 | 56 | 1.55 | 8.360675 | 1.606426 | 1022.967 | 10 | 0 | 2.580604 | 4.145548
NaOH_10_56_N2 | NaOH | 10 | 56 | 1.55 | 8.360675 | 1.619813 | 1022.828 | 10 | 0 | 2.623793 | 4.250053
NaOH_10_56_N2 | NaOH | 10 | 56 | 1.55 | 8.360675 | 1.659973 | 1042.458 | 10 | 0 | 2.755511 | 4.574075
NaOH_10_56_N2 | NaOH | 10 | 56 | 1.55 | 8.360675 | 1.67336 | 1042.316 | 10 | 0 | 2.800134 | 4.685633
NaOH_10_56_N2 | NaOH | 10 | 56 | 1.55 | 8.360675 | 1.713521 | 1041.89 | 10 | 0 | 2.936153 | 5.03116
NaOH_10_56_N2 | NaOH | 10 | 56 | 1.55 | 8.360675 | 1.740295 | 1041.606 | 10 | 0 | 3.028625 | 5.270699
NaOH_10_56_N2 | NaOH | 10 | 56 | 1.55 | 8.360675 | 1.753681 | 1041.464 | 10 | 0 | 3.075398 | 5.393269
NaOH_10_56_N2 | NaOH | 10 | 56 | 1.55 | 8.360675 | 1.767068 | 1261.602 | 10 | 0 | 3.12253 | 5.517724
NaOH_10_56_N2 | NaOH | 10 | 56 | 1.55 | 8.360675 | 1.874163 | 1420.255 | 10 | 0 | 3.512488 | 6.582976
NaOH_10_56_N2 | NaOH | 10 | 56 | 1.55 | 8.360675 | 2.008032 | 1618.081 | 10 | 0 | 4.032193 | 8.096773
NaOH_10_56_N2 | NaOH | 10 | 56 | 1.55 | 8.360675 | 2.141901 | 1755.513 | 10 | 0 | 4.58774 | 9.826484
NaOH_10_56_N2 | NaOH | 10 | 56 | 1.55 | 8.360675 | 2.329317 | 1911.438 | 10 | 0 | 5.425719 | 12.63822
NaOH_10_56_N2 | NaOH | 10 | 56 | 1.55 | 8.360675 | 2.543507 | 2046.316 | 10 | 0 | 6.46943 | 16.45504
NaOH_10_56_N2 | NaOH | 10 | 56 | 1.55 | 8.360675 | 2.677376 | 2222.064 | 10 | 0 | 7.168343 | 19.19235
NaOH_10_56_N2 | NaOH | 10 | 56 | 1.55 | 8.360675 | 2.811245 | 2298.258 | 10 | 0 | 7.903098 | 22.21755
NaOH_10_56_N2 | NaOH | 10 | 56 | 1.55 | 8.360675 | 2.971888 | 2373.578 | 10 | 0 | 8.832116 | 26.24805
NaOH_10_56_N2 | NaOH | 10 | 56 | 1.55 | 8.360675 | 3.105756 | 2429.561 | 10 | 0 | 9.645723 | 29.95726
NaOH_10_56_N2 | NaOH | 10 | 56 | 1.55 | 8.360675 | 3.34672 | 2423.519 | 10 | 0 | 11.20054 | 37.48506
NaOH_10_56_N2 | NaOH | 10 | 56 | 1.55 | 8.360675 | 3.480589 | 2380.81 | 10 | 0 | 12.1145 | 42.1656
NaOH_10_56_N2 | NaOH | 10 | 56 | 1.55 | 8.360675 | 3.681392 | 2002.788 | 10 | 0 | 13.55265 | 49.89262
NaOH_10_56_N2 | NaOH | 10 | 56 | 1.55 | 8.360675 | 4.016064 | 1408.821 | 10 | 0 | 16.12877 | 64.77419
NaOH_10_56_N2 | NaOH | 10 | 56 | 1.55 | 8.360675 | 4.216867 | 1269.191 | 10 | 0 | 17.78197 | 74.98422
NaOH_10_56_N2 | NaOH | 10 | 56 | 1.55 | 8.360675 | 4.350736 | 1267.417 | 10 | 0 | 18.92891 | 82.35468
NaOH_10_56_N2 | NaOH | 10 | 56 | 1.55 | 8.360675 | 4.551539 | 1264.757 | 10 | 0 | 20.71651 | 94.29202
NaOH_10_56_N2 | NaOH | 10 | 56 | 1.55 | 8.360675 | 4.685408 | 1262.983 | 10 | 0 | 21.95305 | 102.859
NaOH_10_56_N2 | NaOH | 10 | 56 | 1.55 | 8.360675 | 4.819277 | 1241.806 | 10 | 0 | 23.22543 | 111.9298
NaOH_10_56_N2 | NaOH | 10 | 56 | 1.55 | 8.360675 | 5.113788 | 1218.62 | 10 | 0 | 26.15083 | 133.7298
NaOH_10_56_N2 | NaOH | 10 | 56 | 1.55 | 8.360675 | 5.287818 | 1216.385 | 10 | 0 | 27.96102 | 147.8528
NaOH_10_56_N2 | NaOH | 10 | 56 | 1.55 | 8.360675 | 5.448461 | 1233.597 | 10 | 0 | 29.68572 | 161.7415
NaOH_10_56_N2 | NaOH | 10 | 56 | 1.55 | 8.360675 | 5.62249 | 1212.087 | 10 | 0 | 31.61239 | 177.7404
NaOH_10_112_N1 | NaOH | 10 | 112 | 1.51 | 4.978297 | 0.1388889 | 61.07203 | 10 | 0 | 0.01929012 | 0.002679184
NaOH_10_112_N1 | NaOH | 10 | 112 | 1.51 | 4.978297 | 0.2777778 | 81.31612 | 10 | 0 | 0.07716049 | 0.02143347
NaOH_10_112_N1 | NaOH | 10 | 112 | 1.51 | 4.978297 | 0.4166667 | 101.5036 | 10 | 0 | 0.1736111 | 0.07233796
NaOH_10_112_N1 | NaOH | 10 | 112 | 1.51 | 4.978297 | 0.625 | 141.8077 | 10 | 0 | 0.390625 | 0.244140625
NaOH_10_112_N1 | NaOH | 10 | 112 | 1.51 | 4.978297 | 0.6944444 | 182.1968 | 10 | 0 | 0.4822531 | 0.334898
NaOH_10_112_N1 | NaOH | 10 | 112 | 1.51 | 4.978297 | 0.8333333 | 242.5893 | 10 | 0 | 0.6944444 | 0.5787037
NaOH_10_112_N1 | NaOH | 10 | 112 | 1.51 | 4.978297 | 0.9722222 | 282.6245 | 10 | 0 | 0.945216 | 0.91896
NaOH_10_112_N1 | NaOH | 10 | 112 | 1.51 | 4.978297 | 1.111111 | 342.7055 | 10 | 0 | 1.234568 | 1.371742
NaOH_10_112_N1 | NaOH | 10 | 112 | 1.51 | 4.978297 | 1.25 | 442.8784 | 10 | 0 | 1.5625 | 1.953125
NaOH_10_112_N1 | NaOH | 10 | 112 | 1.51 | 4.978297 | 1.388889 | 502.5631 | 10 | 0 | 1.929012 | 2.679184
NaOH_10_112_N1 | NaOH | 10 | 112 | 1.51 | 4.978297 | 1.458333 | 522.2975 | 10 | 0 | 2.126736 | 3.10149
NaOH_10_112_N1 | NaOH | 10 | 112 | 1.51 | 4.978297 | 1.527778 | 582.1521 | 10 | 0 | 2.334105 | 3.565994
NaOH_10_112_N1 | NaOH | 10 | 112 | 1.51 | 4.978297 | 1.597222 | 621.8616 | 10 | 0 | 2.551119 | 4.074704
NaOH_10_112_N1 | NaOH | 10 | 112 | 1.51 | 4.978297 | 1.666667 | 761.744 | 10 | 0 | 2.777778 | 4.62963
NaOH_10_112_N1 | NaOH | 10 | 112 | 1.51 | 4.978297 | 1.694444 | 841.6898 | 10 | 0 | 2.871142 | 4.864991
NaOH_10_112_N1 | NaOH | 10 | 112 | 1.51 | 4.978297 | 1.736111 | 921.46 | 10 | 0 | 3.014082 | 5.232781
NaOH_10_112_N1 | NaOH | 10 | 112 | 1.51 | 4.978297 | 1.805556 | 1060.932 | 10 | 0 | 3.260031 | 5.886167
NaOH_10_112_N1 | NaOH | 10 | 112 | 1.51 | 4.978297 | 1.944444 | 1059.431 | 10 | 0 | 3.780864 | 7.35168
NaOH_10_112_N1 | NaOH | 10 | 112 | 1.51 | 4.978297 | 1.986111 | 1078.962 | 10 | 0 | 3.944637 | 7.834488
NaOH_10_112_N1 | NaOH | 10 | 112 | 1.51 | 4.978297 | 2.013889 | 1078.656 | 10 | 0 | 4.055748 | 8.167827
NaOH_10_112_N1 | NaOH | 10 | 112 | 1.51 | 4.978297 | 2.083333 | 1077.892 | 10 | 0 | 4.340278 | 9.042245
NaOH_10_112_N1 | NaOH | 10 | 112 | 1.51 | 4.978297 | 2.111111 | 1077.586 | 10 | 0 | 4.45679 | 9.408779
NaOH_10_112_N1 | NaOH | 10 | 112 | 1.51 | 4.978297 | 2.152778 | 1097.074 | 10 | 0 | 4.634452 | 9.976946
NaOH_10_112_N1 | NaOH | 10 | 112 | 1.51 | 4.978297 | 2.152778 | 1316.489 | 10 | 0 | 4.634452 | 9.976946
NaOH_10_112_N1 | NaOH | 10 | 112 | 1.51 | 4.978297 | 2.222222 | 1554.746 | 10 | 0 | 4.938272 | 10.97394
NaOH_10_112_N1 | NaOH | 10 | 112 | 1.51 | 4.978297 | 2.361111 | 1711.772 | 10 | 0 | 5.574846 | 13.16283
NaOH_10_112_N1 | NaOH | 10 | 112 | 1.51 | 4.978297 | 2.569444 | 1867.015 | 10 | 0 | 6.602045 | 16.96359
NaOH_10_112_N1 | NaOH | 10 | 112 | 1.51 | 4.978297 | 2.777778 | 1962.119 | 10 | 0 | 7.716049 | 21.43347
NaOH_10_112_N1 | NaOH | 10 | 112 | 1.51 | 4.978297 | 2.916667 | 1939.525 | 10 | 0 | 8.506944 | 24.81192
NaOH_10_112_N1 | NaOH | 10 | 112 | 1.51 | 4.978297 | 3.333333 | 1950.907 | 10 | 0 | 11.11111 | 37.03704
NaOH_10_112_N1 | NaOH | 10 | 112 | 1.51 | 4.978297 | 3.611111 | 2004.25 | 10 | 0 | 13.04012 | 47.08933
NaOH_10_112_N1 | NaOH | 10 | 112 | 1.51 | 4.978297 | 3.75 | 2001.362 | 10 | 0 | 14.0625 | 52.734375
NaOH_10_112_N1 | NaOH | 10 | 112 | 1.51 | 4.978297 | 4.027778 | 1956.457 | 10 | 0 | 16.22299 | 65.34261
NaOH_10_112_N1 | NaOH | 10 | 112 | 1.51 | 4.978297 | 4.305556 | 1892.27 | 10 | 0 | 18.53781 | 79.81556
NaOH_10_112_N2 | NaOH | 10 | 112 | 1.514383 | 5.310802 | 0.3521127 | 182.8249 | 10 | 0 | 0.1239833 | 0.0436561
NaOH_10_112_N2 | NaOH | 10 | 112 | 1.514383 | 5.310802 | 0.4929577 | 263.7071 | 10 | 0 | 0.2430073 | 0.1197924
NaOH_10_112_N2 | NaOH | 10 | 112 | 1.514383 | 5.310802 | 0.6338028 | 364.6161 | 10 | 0 | 0.401706 | 0.2546024
NaOH_10_112_N2 | NaOH | 10 | 112 | 1.514383 | 5.310802 | 0.7042254 | 485.8103 | 10 | 0 | 0.4959333 | 0.3492488
NaOH_10_112_N2 | NaOH | 10 | 112 | 1.514383 | 5.310802 | 0.8450704 | 525.548 | 10 | 0 | 0.714144 | 0.603502
NaOH_10_112_N2 | NaOH | 10 | 112 | 1.514383 | 5.310802 | 0.8732394 | 545.6063 | 10 | 0 | 0.7625471 | 0.6658862
NaOH_10_112_N2 | NaOH | 10 | 112 | 1.514383 | 5.310802 | 0.9295775 | 605.8847 | 10 | 0 | 0.8641143 | 0.8032611
NaOH_10_112_N2 | NaOH | 10 | 112 | 1.514383 | 5.310802 | 0.9859155 | 686.2788 | 10 | 0 | 0.9720294 | 0.9583388
NaOH_10_112_N2 | NaOH | 10 | 112 | 1.514383 | 5.310802 | 1.056338 | 786.6423 | 10 | 0 | 1.11585 | 1.178715
NaOH_10_112_N2 | NaOH | 10 | 112 | 1.514383 | 5.310802 | 1.169014 | 906.6305 | 10 | 0 | 1.366594 | 1.597568
NaOH_10_112_N2 | NaOH | 10 | 112 | 1.514383 | 5.310802 | 1.267606 | 1006.362 | 10 | 0 | 1.606824 | 2.036819
NaOH_10_112_N2 | NaOH | 10 | 112 | 1.514383 | 5.310802 | 1.338028 | 1065.983 | 10 | 0 | 1.790319 | 2.395498
NaOH_10_112_N2 | NaOH | 10 | 112 | 1.514383 | 5.310802 | 1.366197 | 1065.679 | 10 | 0 | 1.866495 | 2.55
NaOH_10_112_N2 | NaOH | 10 | 112 | 1.514383 | 5.310802 | 1.408451 | 1085.321 | 10 | 0 | 1.983733 | 2.793991
NaOH_10_112_N2 | NaOH | 10 | 112 | 1.514383 | 5.310802 | 1.43662 | 1085.011 | 10 | 0 | 2.063876 | 2.965005
NaOH_10_112_N2 | NaOH | 10 | 112 | 1.514383 | 5.310802 | 1.450704 | 1084.856 | 10 | 0 | 2.104543 | 3.053069
NaOH_10_112_N2 | NaOH | 10 | 112 | 1.514383 | 5.310802 | 1.464789 | 1225.31 | 10 | 0 | 2.145606 | 3.14286
NaOH_10_112_N2 | NaOH | 10 | 112 | 1.514383 | 5.310802 | 1.549296 | 1404.888 | 10 | 0 | 2.400317 | 3.718802
NaOH_10_112_N2 | NaOH | 10 | 112 | 1.514383 | 5.310802 | 1.690141 | 1543.165 | 10 | 0 | 2.856576 | 4.828016
NaOH_10_112_N2 | NaOH | 10 | 112 | 1.514383 | 5.310802 | 1.830986 | 1560.967 | 10 | 0 | 3.352509 | 6.138398
NaOH_10_112_N2 | NaOH | 10 | 112 | 1.514383 | 5.310802 | 2.112676 | 1556.488 | 10 | 0 | 4.4634 | 9.429719
NaOH_10_112_N2 | NaOH | 10 | 112 | 1.514383 | 5.310802 | 2.394366 | 1452.521 | 10 | 0 | 5.732989 | 13.72688
NaOH_10_112_N2 | NaOH | 10 | 112 | 1.514383 | 5.310802 | 2.676056 | 1051.527 | 10 | 0 | 7.161278 | 19.16398
NaOH_10_112_N2 | NaOH | 10 | 112 | 1.514383 | 5.310802 | 3.098592 | 1007.453 | 10 | 0 | 9.60127 | 29.75041
NaOH_15_7_N1 | NaOH | 15 | 7 | 1.86514 | 32.70811 | 0.2631579 | 81.32804 | 15 | 0 | 0.06925208 | 0.01822423
NaOH_15_7_N1 | NaOH | 15 | 7 | 1.86514 | 32.70811 | 0.3947368 | 101.5259 | 15 | 0 | 0.1558172 | 0.06150678
NaOH_15_7_N1 | NaOH | 15 | 7 | 1.86514 | 32.70811 | 0.5263158 | 101.3918 | 15 | 0 | 0.2770083 | 0.1457938
NaOH_15_7_N1 | NaOH | 15 | 7 | 1.86514 | 32.70811 | 0.6184211 | 121.5575 | 15 | 0 | 0.3824446 | 0.2365118
NaOH_15_7_N1 | NaOH | 15 | 7 | 1.86514 | 32.70811 | 0.7368421 | 121.4127 | 15 | 0 | 0.5429363 | 0.4000583
NaOH_15_7_N1 | NaOH | 15 | 7 | 1.86514 | 32.70811 | 0.8552632 | 121.2678 | 15 | 0 | 0.7314751 | 0.6256037
NaOH_15_7_N1 | NaOH | 15 | 7 | 1.86514 | 32.70811 | 0.9605263 | 121.1391 | 15 | 0 | 0.9226108 | 0.886192
NaOH_15_7_N1 | NaOH | 15 | 7 | 1.86514 | 32.70811 | 1.052632 | 121.0264 | 15 | 0 | 1.108033 | 1.166351
NaOH_15_7_N1 | NaOH | 15 | 7 | 1.86514 | 32.70811 | 1.157895 | 141.0473 | 15 | 0 | 1.34072 | 1.552413
NaOH_15_7_N1 | NaOH | 15 | 7 | 1.86514 | 32.70811 | 1.289474 | 140.8595 | 15 | 0 | 1.662742 | 2.144063
NaOH_15_7_N1 | NaOH | 15 | 7 | 1.86514 | 32.70811 | 1.407895 | 140.6905 | 15 | 0 | 1.982168 | 2.790683
NaOH_15_7_N1 | NaOH | 15 | 7 | 1.86514 | 32.70811 | 1.513158 | 140.5403 | 15 | 0 | 2.289647 | 3.464597
NaOH_15_7_N1 | NaOH | 15 | 7 | 1.86514 | 32.70811 | 1.644737 | 140.3526 | 15 | 0 | 2.705159 | 4.449275
NaOH_15_7_N1 | NaOH | 15 | 7 | 1.86514 | 32.70811 | 1.75 | 140.2024 | 15 | 0 | 3.0625 | 5.359375
NaOH_15_7_N1 | NaOH | 15 | 7 | 1.86514 | 32.70811 | 1.842105 | 140.0709 | 15 | 0 | 3.393352 | 6.250911
NaOH_15_7_N1 | NaOH | 15 | 7 | 1.86514 | 32.70811 | 1.973684 | 139.8832 | 15 | 0 | 3.895429 | 7.688347
NaOH_15_7_N1 | NaOH | 15 | 7 | 1.86514 | 32.70811 | 2.105263 | 139.6954 | 15 | 0 | 4.432133 | 9.330806
NaOH_15_7_N1 | NaOH | 15 | 7 | 1.86514 | 32.70811 | 2.197368 | 139.564 | 15 | 0 | 4.828428 | 10.60984
NaOH_15_7_N1 | NaOH | 15 | 7 | 1.86514 | 32.70811 | 2.302632 | 139.4137 | 15 | 0 | 5.302112 | 12.20881
NaOH_15_7_N1 | NaOH | 15 | 7 | 1.86514 | 32.70811 | 2.434211 | 139.226 | 15 | 0 | 5.925381 | 14.42362
NaOH_15_7_N1 | NaOH | 15 | 7 | 1.86514 | 32.70811 | 2.539474 | 158.9437 | 15 | 0 | 6.448927 | 16.37688
NaOH_15_7_N1 | NaOH | 15 | 7 | 1.86514 | 32.70811 | 2.631579 | 158.7935 | 15 | 0 | 6.925208 | 18.22423
NaOH_15_7_N1 | NaOH | 15 | 7 | 1.86514 | 32.70811 | 2.763158 | 158.5789 | 15 | 0 | 7.635042 | 21.09683
NaOH_15_7_N1 | NaOH | 15 | 7 | 1.86514 | 32.70811 | 2.894737 | 158.3644 | 15 | 0 | 8.379501 | 24.25645
NaOH_15_7_N1 | NaOH | 15 | 7 | 1.86514 | 32.70811 | 2.986842 | 158.2142 | 15 | 0 | 8.921226 | 26.64629
NaOH_15_7_N1 | NaOH | 15 | 7 | 1.86514 | 32.70811 | 3.092105 | 158.0425 | 15 | 0 | 9.561115 | 29.56397
NaOH_15_7_N1 | NaOH | 15 | 7 | 1.86514 | 32.70811 | 3.223684 | 157.8279 | 15 | 0 | 10.39214 | 33.50098
NaOH_15_7_N1 | NaOH | 15 | 7 | 1.86514 | 32.70811 | 3.289474 | 157.7206 | 15 | 0 | 10.82064 | 35.5942
NaOH_15_7_N1 | NaOH | 15 | 7 | 1.86514 | 32.70811 | 3.421053 | 157.506 | 15 | 0 | 11.7036 | 40.03864
NaOH_15_7_N1 | NaOH | 15 | 7 | 1.86514 | 32.70811 | 3.552632 | 157.2914 | 15 | 0 | 12.62119 | 44.83844
NaOH_15_7_N1 | NaOH | 15 | 7 | 1.86514 | 32.70811 | 3.684211 | 157.0768 | 15 | 0 | 13.57341 | 50.00729
NaOH_15_7_N1 | NaOH | 15 | 7 | 1.86514 | 32.70811 | 3.763158 | 156.9481 | 15 | 0 | 14.16136 | 53.29142
NaOH_15_7_N1 | NaOH | 15 | 7 | 1.86514 | 32.70811 | 3.881579 | 156.755 | 15 | 0 | 15.06666 | 58.48241
NaOH_15_7_N1 | NaOH | 15 | 7 | 1.86514 | 32.70811 | 4.013158 | 156.5404 | 15 | 0 | 16.10544 | 64.63366
NaOH_15_7_N1 | NaOH | 15 | 7 | 1.86514 | 32.70811 | 4.078947 | 156.4331 | 15 | 0 | 16.63781 | 67.86476
NaOH_15_7_N1 | NaOH | 15 | 7 | 1.86514 | 32.70811 | 4.276316 | 175.6251 | 15 | 0 | 18.28688 | 78.20046
NaOH_15_7_N1 | NaOH | 15 | 7 | 1.86514 | 32.70811 | 4.394737 | 175.4078 | 15 | 0 | 19.31371 | 84.87868
NaOH_15_7_N1 | NaOH | 15 | 7 | 1.86514 | 32.70811 | 4.539474 | 175.1423 | 15 | 0 | 20.60682 | 93.54412
NaOH_15_7_N1 | NaOH | 15 | 7 | 1.86514 | 32.70811 | 4.671053 | 174.9009 | 15 | 0 | 21.81873 | 101.9164
NaOH_15_7_N1 | NaOH | 15 | 7 | 1.86514 | 32.70811 | 4.802632 | 174.6595 | 15 | 0 | 23.06527 | 110.774
NaOH_15_7_N1 | NaOH | 15 | 7 | 1.86514 | 32.70811 | 4.934211 | 174.4181 | 15 | 0 | 24.34643 | 120.1304
NaOH_15_7_N1 | NaOH | 15 | 7 | 1.86514 | 32.70811 | 5.065789 | 174.1767 | 15 | 0 | 25.66222 | 129.9994
NaOH_15_7_N1 | NaOH | 15 | 7 | 1.86514 | 32.70811 | 5.197368 | 173.9352 | 15 | 0 | 27.01264 | 140.3946
NaOH_15_7_N1 | NaOH | 15 | 7 | 1.86514 | 32.70811 | 5.328947 | 173.6938 | 15 | 0 | 28.39768 | 151.3297
NaOH_15_7_N1 | NaOH | 15 | 7 | 1.86514 | 32.70811 | 5.460526 | 173.4524 | 15 | 0 | 29.81735 | 162.8184
NaOH_15_7_N1 | NaOH | 15 | 7 | 1.86514 | 32.70811 | 5.592105 | 173.211 | 15 | 0 | 31.27164 | 174.8743
NaOH_15_7_N1 | NaOH | 15 | 7 | 1.86514 | 32.70811 | 5.723684 | 172.9696 | 15 | 0 | 32.76056 | 187.5111
NaOH_15_7_N1 | NaOH | 15 | 7 | 1.86514 | 32.70811 | 5.855263 | 172.7282 | 15 | 0 | 34.28411 | 200.7425
NaOH_15_7_N1 | NaOH | 15 | 7 | 1.86514 | 32.70811 | 5.986842 | 172.4868 | 15 | 0 | 35.84228 | 214.5821
NaOH_15_7_N1 | NaOH | 15 | 7 | 1.86514 | 32.70811 | 6.184211 | 172.1247 | 15 | 0 | 38.24446 | 236.5118
NaOH_15_7_N1 | NaOH | 15 | 7 | 1.86514 | 32.70811 | 6.315789 | 171.8833 | 15 | 0 | 39.8892 | 251.9318
NaOH_15_7_N1 | NaOH | 15 | 7 | 1.86514 | 32.70811 | 6.447368 | 171.6419 | 15 | 0 | 41.56856 | 268.0078
NaOH_15_7_N1 | NaOH | 15 | 7 | 1.86514 | 32.70811 | 6.578947 | 171.4005 | 15 | 0 | 43.28255 | 284.7536
NaOH_15_7_N1 | NaOH | 15 | 7 | 1.86514 | 32.70811 | 6.710526 | 171.159 | 15 | 0 | 45.03116 | 302.1828
NaOH_15_7_N1 | NaOH | 15 | 7 | 1.86514 | 32.70811 | 6.842105 | 170.9176 | 15 | 0 | 46.8144 | 320.3091
NaOH_15_7_N1 | NaOH | 15 | 7 | 1.86514 | 32.70811 | 6.973684 | 170.6762 | 15 | 0 | 48.63227 | 339.1461
NaOH_15_7_N1 | NaOH | 15 | 7 | 1.86514 | 32.70811 | 7.171053 | 170.3141 | 15 | 0 | 51.424 | 368.7642
NaOH_15_7_N1 | NaOH | 15 | 7 | 1.86514 | 32.70811 | 7.302632 | 170.0727 | 15 | 0 | 53.32843 | 389.4379
NaOH_15_7_N1 | NaOH | 15 | 7 | 1.86514 | 32.70811 | 7.434211 | 169.8313 | 15 | 0 | 55.26749 | 410.8701
NaOH_15_7_N1 | NaOH | 15 | 7 | 1.86514 | 32.70811 | 7.565789 | 169.5899 | 15 | 0 | 57.24117 | 433.0746
NaOH_15_7_N1 | NaOH | 15 | 7 | 1.86514 | 32.70811 | 7.763158 | 169.2278 | 15 | 0 | 60.26662 | 467.8593
NaOH_15_7_N1 | NaOH | 15 | 7 | 1.86514 | 32.70811 | 7.894737 | 168.9864 | 15 | 0 | 62.32687 | 492.0542
NaOH_15_7_N1 | NaOH | 15 | 7 | 1.86514 | 32.70811 | 8.026316 | 168.745 | 15 | 0 | 64.42175 | 517.0693
NaOH_15_7_N1 | NaOH | 15 | 7 | 1.86514 | 32.70811 | 8.157895 | 168.5035 | 15 | 0 | 66.55125 | 542.9181
NaOH_15_7_N1 | NaOH | 15 | 7 | 1.86514 | 32.70811 | 8.289474 | 168.2621 | 15 | 0 | 68.71537 | 569.6143
NaOH_15_7_N1 | NaOH | 15 | 7 | 1.86514 | 32.70811 | 8.421053 | 168.0207 | 15 | 0 | 70.91413 | 597.1716
NaOH_15_7_N1 | NaOH | 15 | 7 | 1.86514 | 32.70811 | 8.552632 | 167.7793 | 15 | 0 | 73.14751 | 625.6037
NaOH_15_7_N1 | NaOH | 15 | 7 | 1.86514 | 32.70811 | 8.684211 | 167.5379 | 15 | 0 | 75.41551 | 654.9242
NaOH_15_7_N1 | NaOH | 15 | 7 | 1.86514 | 32.70811 | 8.815789 | 167.2965 | 15 | 0 | 77.71814 | 685.1468
NaOH_15_7_N1 | NaOH | 15 | 7 | 1.86514 | 32.70811 | 9.013158 | 148.3861 | 15 | 0 | 81.23702 | 732.202
NaOH_15_7_N1 | NaOH | 15 | 7 | 1.86514 | 32.70811 | 9.171053 | 148.1286 | 15 | 0 | 84.10821 | 771.3608
NaOH_15_7_N1 | NaOH | 15 | 7 | 1.86514 | 32.70811 | 9.276316 | 147.9569 | 15 | 0 | 86.05003 | 798.2273
NaOH_15_7_N1 | NaOH | 15 | 7 | 1.86514 | 32.70811 | 9.407895 | 147.7424 | 15 | 0 | 88.50848 | 832.6785
NaOH_15_7_N1 | NaOH | 15 | 7 | 1.86514 | 32.70811 | 9.605263 | 147.4205 | 15 | 0 | 92.26108 | 886.192
NaOH_15_7_N1 | NaOH | 15 | 7 | 1.86514 | 32.70811 | 9.736842 | 147.2059 | 15 | 0 | 94.80609 | 923.112
NaOH_15_7_N1 | NaOH | 15 | 7 | 1.86514 | 32.70811 | 9.868421 | 146.9913 | 15 | 0 | 97.38573 | 961.0434
NaOH_15_7_N1 | NaOH | 15 | 7 | 1.86514 | 32.70811 | 10 | 146.7767 | 15 | 0 | 100 | 1000
NaOH_15_14_N1 | NaOH | 15 | 14 | 1.841038 | 31.17743 | 0.4054054 | 20.30301 | 15 | 0 | 0.1643535 | 0.06662981
NaOH_15_14_N1 | NaOH | 15 | 14 | 1.841038 | 31.17743 | 0.6081081 | 20.26169 | 15 | 0 | 0.3697955 | 0.2248756
NaOH_15_14_N1 | NaOH | 15 | 14 | 1.841038 | 31.17743 | 0.8108108 | 40.44073 | 15 | 0 | 0.6574142 | 0.5330385
NaOH_15_14_N1 | NaOH | 15 | 14 | 1.841038 | 31.17743 | 1.013514 | 40.35809 | 15 | 0 | 1.02721 | 1.041091
NaOH_15_14_N1 | NaOH | 15 | 14 | 1.841038 | 31.17743 | 1.216216 | 60.41317 | 15 | 0 | 1.479182 | 1.799005
NaOH_15_14_N1 | NaOH | 15 | 14 | 1.841038 | 31.17743 | 1.418919 | 80.3856 | 15 | 0 | 2.013331 | 2.856753
NaOH_15_14_N1 | NaOH | 15 | 14 | 1.841038 | 31.17743 | 1.621622 | 80.22031 | 15 | 0 | 2.629657 | 4.264308
NaOH_15_14_N1 | NaOH | 15 | 14 | 1.841038 | 31.17743 | 1.891892 | 99.99991 | 15 | 0 | 3.579255 | 6.771563
NaOH_15_14_N1 | NaOH | 15 | 14 | 1.841038 | 31.17743 | 2.054054 | 119.8015 | 15 | 0 | 4.219138 | 8.666338
NaOH_15_14_N1 | NaOH | 15 | 14 | 1.841038 | 31.17743 | 2.297297 | 119.504 | 15 | 0 | 5.277575 | 12.12416
NaOH_15_14_N1 | NaOH | 15 | 14 | 1.841038 | 31.17743 | 2.472973 | 139.1707 | 15 | 0 | 6.115595 | 15.1237
NaOH_15_14_N1 | NaOH | 15 | 14 | 1.841038 | 31.17743 | 2.648649 | 138.92 | 15 | 0 | 7.01534 | 18.58117
NaOH_15_14_N1 | NaOH | 15 | 14 | 1.841038 | 31.17743 | 2.905405 | 138.5536 | 15 | 0 | 8.441381 | 24.52563
NaOH_15_14_N1 | NaOH | 15 | 14 | 1.841038 | 31.17743 | 3.108108 | 138.2643 | 15 | 0 | 9.660336 | 30.02537
NaOH_15_14_N1 | NaOH | 15 | 14 | 1.841038 | 31.17743 | 3.243243 | 157.796 | 15 | 0 | 10.51863 | 34.11447
NaOH_15_14_N1 | NaOH | 15 | 14 | 1.841038 | 31.17743 | 3.445946 | 157.4654 | 15 | 0 | 11.87454 | 40.91903
NaOH_15_14_N1 | NaOH | 15 | 14 | 1.841038 | 31.17743 | 3.648649 | 157.1348 | 15 | 0 | 13.31264 | 48.57313
NaOH_15_14_N1 | NaOH | 15 | 14 | 1.841038 | 31.17743 | 3.783784 | 156.9145 | 15 | 0 | 14.31702 | 54.17251
NaOH_15_14_N1 | NaOH | 15 | 14 | 1.841038 | 31.17743 | 3.986486 | 156.5839 | 15 | 0 | 15.89207 | 63.35354
NaOH_15_14_N1 | NaOH | 15 | 14 | 1.841038 | 31.17743 | 4.189189 | 156.2533 | 15 | 0 | 17.54931 | 73.51736
NaOH_15_14_N1 | NaOH | 15 | 14 | 1.841038 | 31.17743 | 4.324324 | 156.0329 | 15 | 0 | 18.69978 | 80.86392
NaOH_15_14_N1 | NaOH | 15 | 14 | 1.841038 | 31.17743 | 4.527027 | 155.7023 | 15 | 0 | 20.49397 | 92.77677
NaOH_15_14_N1 | NaOH | 15 | 14 | 1.841038 | 31.17743 | 4.72973 | 155.3718 | 15 | 0 | 22.37034 | 105.8057
NaOH_15_14_N1 | NaOH | 15 | 14 | 1.841038 | 31.17743 | 4.864865 | 155.1514 | 15 | 0 | 23.66691 | 115.1363
NaOH_15_14_N1 | NaOH | 15 | 14 | 1.841038 | 31.17743 | 5.067568 | 154.8208 | 15 | 0 | 25.68024 | 130.1364
NaOH_15_14_N1 | NaOH | 15 | 14 | 1.841038 | 31.17743 | 5.202703 | 154.6004 | 15 | 0 | 27.06812 | 140.8274
NaOH_15_14_N1 | NaOH | 15 | 14 | 1.841038 | 31.17743 | 5.405405 | 134.9861 | 15 | 0 | 29.21841 | 157.9373
NaOH_15_14_N1 | NaOH | 15 | 14 | 1.841038 | 31.17743 | 5.540541 | 134.7933 | 15 | 0 | 30.69759 | 170.0812
NaOH_15_14_N1 | NaOH | 15 | 14 | 1.841038 | 31.17743 | 5.743243 | 134.504 | 15 | 0 | 32.98484 | 189.44
NaOH_15_14_N1 | NaOH | 15 | 14 | 1.841038 | 31.17743 | 5.945946 | 134.2148 | 15 | 0 | 35.35427 | 210.2146
NaOH_15_14_N1 | NaOH | 15 | 14 | 1.841038 | 31.17743 | 6.148649 | 133.9255 | 15 | 0 | 37.80588 | 232.4551
NaOH_15_14_N1 | NaOH | 15 | 14 | 1.841038 | 31.17743 | 6.351351 | 133.6362 | 15 | 0 | 40.33966 | 256.2114
NaOH_15_14_N1 | NaOH | 15 | 14 | 1.841038 | 31.17743 | 6.554054 | 133.347 | 15 | 0 | 42.95562 | 281.5335
NaOH_15_14_N2 | NaOH | 15 | 14 | 1.841739 | 31.18447 | 0.3921569 | 40.61143 | 15 | 0 | 0.153787 | 0.06030863
NaOH_15_14_N2 | NaOH | 15 | 14 | 1.841739 | 31.18447 | 0.6535948 | 60.75725 | 15 | 0 | 0.4271861 | 0.2792066
NaOH_15_14_N2 | NaOH | 15 | 14 | 1.841739 | 31.18447 | 0.8496732 | 60.63733 | 15 | 0 | 0.7219446 | 0.6134169
NaOH_15_14_N2 | NaOH | 15 | 14 | 1.841739 | 31.18447 | 1.045752 | 80.68989 | 15 | 0 | 1.093596 | 1.14363
NaOH_15_14_N2 | NaOH | 15 | 14 | 1.841739 | 31.18447 | 1.24183 | 100.6625 | 15 | 0 | 1.542142 | 1.915078
NaOH_15_14_N2 | NaOH | 15 | 14 | 1.841739 | 31.18447 | 1.437908 | 120.5552 | 15 | 0 | 2.067581 | 2.972992
NaOH_15_14_N2 | NaOH | 15 | 14 | 1.841739 | 31.18447 | 1.633987 | 120.3153 | 15 | 0 | 2.669913 | 4.362603
NaOH_15_14_N2 | NaOH | 15 | 14 | 1.841739 | 31.18447 | 1.830065 | 140.0881 | 15 | 0 | 3.349139 | 6.129144
NaOH_15_14_N2 | NaOH | 15 | 14 | 1.841739 | 31.18447 | 2.026144 | 139.8083 | 15 | 0 | 4.105259 | 8.317844
NaOH_15_14_N2 | NaOH | 15 | 14 | 1.841739 | 31.18447 | 2.222222 | 159.4611 | 15 | 0 | 4.938272 | 10.97394
NaOH_15_14_N2 | NaOH | 15 | 14 | 1.841739 | 31.18447 | 2.352941 | 159.248 | 15 | 0 | 5.536332 | 13.02666
NaOH_15_14_N2 | NaOH | 15 | 14 | 1.841739 | 31.18447 | 2.54902 | 178.7942 | 15 | 0 | 6.497501 | 16.56226
NaOH_15_14_N2 | NaOH | 15 | 14 | 1.841739 | 31.18447 | 2.745098 | 178.4345 | 15 | 0 | 7.535563 | 20.68586
NaOH_15_14_N2 | NaOH | 15 | 14 | 1.841739 | 31.18447 | 2.875817 | 178.1946 | 15 | 0 | 8.270323 | 23.78394
NaOH_15_14_N2 | NaOH | 15 | 14 | 1.841739 | 31.18447 | 3.071895 | 177.8349 | 15 | 0 | 9.436542 | 28.98807
NaOH_15_14_N2 | NaOH | 15 | 14 | 1.841739 | 31.18447 | 3.267974 | 177.4751 | 15 | 0 | 10.67965 | 34.90083
NaOH_15_14_N2 | NaOH | 15 | 14 | 1.841739 | 31.18447 | 3.398693 | 177.2353 | 15 | 0 | 11.55111 | 39.25868
NaOH_15_14_N2 | NaOH | 15 | 14 | 1.841739 | 31.18447 | 3.555556 | 176.9475 | 15 | 0 | 12.64198 | 44.94925
NaOH_15_14_N2 | NaOH | 15 | 14 | 1.841739 | 31.18447 | 3.79085 | 176.5158 | 15 | 0 | 14.37054 | 54.47656
NaOH_15_14_N2 | NaOH | 15 | 14 | 1.841739 | 31.18447 | 3.921569 | 176.276 | 15 | 0 | 15.3787 | 60.30863
NaOH_15_14_N2 | NaOH | 15 | 14 | 1.841739 | 31.18447 | 4.183007 | 175.7963 | 15 | 0 | 17.49754 | 73.19234
NaOH_15_14_N2 | NaOH | 15 | 14 | 1.841739 | 31.18447 | 4.379085 | 175.4366 | 15 | 0 | 19.17639 | 83.97502
NaOH_15_14_N2 | NaOH | 15 | 14 | 1.841739 | 31.18447 | 4.575163 | 175.0768 | 15 | 0 | 20.93212 | 95.76787
NaOH_15_14_N2 | NaOH | 15 | 14 | 1.841739 | 31.18447 | 4.836601 | 174.5972 | 15 | 0 | 23.39271 | 113.1412
NaOH_15_14_N2 | NaOH | 15 | 14 | 1.841739 | 31.18447 | 5.03268 | 174.2374 | 15 | 0 | 25.32787 | 127.467
NaOH_15_14_N2 | NaOH | 15 | 14 | 1.841739 | 31.18447 | 5.228758 | 173.8777 | 15 | 0 | 27.33991 | 142.9538
NaOH_15_14_N2 | NaOH | 15 | 14 | 1.841739 | 31.18447 | 5.490196 | 173.398 | 15 | 0 | 30.14225 | 165.4869
NaOH_15_14_N2 | NaOH | 15 | 14 | 1.841739 | 31.18447 | 5.686275 | 173.0382 | 15 | 0 | 32.33372 | 183.8584
NaOH_15_14_N2 | NaOH | 15 | 14 | 1.841739 | 31.18447 | 5.882353 | 172.6785 | 15 | 0 | 34.60208 | 203.5416
NaOH_15_14_N2 | NaOH | 15 | 14 | 1.841739 | 31.18447 | 6.143791 | 172.1988 | 15 | 0 | 37.74617 | 231.9045
NaOH_15_14_N2 | NaOH | 15 | 14 | 1.841739 | 31.18447 | 6.339869 | 152.7459 | 15 | 0 | 40.19394 | 254.8243
NaOH_15_14_N2 | NaOH | 15 | 14 | 1.841739 | 31.18447 | 6.535948 | 152.4261 | 15 | 0 | 42.71861 | 279.2066
NaOH_15_14_N2 | NaOH | 15 | 14 | 1.841739 | 31.18447 | 6.797386 | 151.9997 | 15 | 0 | 46.20445 | 314.0695
NaOH_15_14_N2 | NaOH | 15 | 14 | 1.841739 | 31.18447 | 6.993464 | 151.6799 | 15 | 0 | 48.90854 | 342.0401
NaOH_15_14_N2 | NaOH | 15 | 14 | 1.841739 | 31.18447 | 7.189542 | 151.3602 | 15 | 0 | 51.68952 | 371.624
NaOH_15_14_N2 | NaOH | 15 | 14 | 1.841739 | 31.18447 | 7.45098 | 150.9338 | 15 | 0 | 55.51711 | 413.6569
NaOH_15_14_N2 | NaOH | 15 | 14 | 1.841739 | 31.18447 | 7.712418 | 150.5074 | 15 | 0 | 59.4814 | 458.7454
NaOH_15_28_N1 | NaOH | 15 | 28 | 1.799421 | 28.5447 | 0.5263158 | 40.55673 | 15 | 0 | 0.2770083 | 0.1457938
NaOH_15_28_N1 | NaOH | 15 | 28 | 1.799421 | 28.5447 | 0.7236842 | 60.71439 | 15 | 0 | 0.5237188 | 0.3790071
NaOH_15_28_N1 | NaOH | 15 | 28 | 1.799421 | 28.5447 | 0.9210526 | 80.79158 | 15 | 0 | 0.848338 | 0.7813639
NaOH_15_28_N1 | NaOH | 15 | 28 | 1.799421 | 28.5447 | 1.118421 | 100.7883 | 15 | 0 | 1.250866 | 1.398994
NaOH_15_28_N1 | NaOH | 15 | 28 | 1.799421 | 28.5447 | 1.315789 | 120.7045 | 15 | 0 | 1.731302 | 2.278029
NaOH_15_28_N1 | NaOH | 15 | 28 | 1.799421 | 28.5447 | 1.513158 | 120.4631 | 15 | 0 | 2.289647 | 3.464597
NaOH_15_28_N1 | NaOH | 15 | 28 | 1.799421 | 28.5447 | 1.710526 | 140.2587 | 15 | 0 | 2.9259 | 5.004829
NaOH_15_28_N1 | NaOH | 15 | 28 | 1.799421 | 28.5447 | 1.907895 | 139.977 | 15 | 0 | 3.640062 | 6.944856
NaOH_15_28_N1 | NaOH | 15 | 28 | 1.799421 | 28.5447 | 2.105263 | 159.6519 | 15 | 0 | 4.432133 | 9.330806
NaOH_15_28_N1 | NaOH | 15 | 28 | 1.799421 | 28.5447 | 2.302632 | 159.33 | 15 | 0 | 5.302112 | 12.20881
NaOH_15_28_N1 | NaOH | 15 | 28 | 1.799421 | 28.5447 | 2.5 | 159.0081 | 15 | 0 | 6.25 | 15.625
NaOH_15_28_N1 | NaOH | 15 | 28 | 1.799421 | 28.5447 | 2.684211 | 158.7077 | 15 | 0 | 7.204986 | 19.3397
NaOH_15_28_N1 | NaOH | 15 | 28 | 1.799421 | 28.5447 | 2.894737 | 158.3644 | 15 | 0 | 8.379501 | 24.25645
NaOH_15_28_N1 | NaOH | 15 | 28 | 1.799421 | 28.5447 | 3.092105 | 158.0425 | 15 | 0 | 9.561115 | 29.56397
NaOH_15_28_N1 | NaOH | 15 | 28 | 1.799421 | 28.5447 | 3.289474 | 157.7206 | 15 | 0 | 10.82064 | 35.5942
NaOH_15_28_N1 | NaOH | 15 | 28 | 1.799421 | 28.5447 | 3.486842 | 157.3987 | 15 | 0 | 12.15807 | 42.39326
NaOH_15_28_N1 | NaOH | 15 | 28 | 1.799421 | 28.5447 | 3.684211 | 157.0768 | 15 | 0 | 13.57341 | 50.00729
NaOH_15_28_N1 | NaOH | 15 | 28 | 1.799421 | 28.5447 | 3.881579 | 137.1606 | 15 | 0 | 15.06666 | 58.48241
NaOH_15_28_N1 | NaOH | 15 | 28 | 1.799421 | 28.5447 | 4.078947 | 136.879 | 15 | 0 | 16.63781 | 67.86476
NaOH_15_28_N1 | NaOH | 15 | 28 | 1.799421 | 28.5447 | 4.342105 | 136.5034 | 15 | 0 | 18.85388 | 81.86552
NaOH_15_28_N1 | NaOH | 15 | 28 | 1.799421 | 28.5447 | 4.539474 | 136.2218 | 15 | 0 | 20.60682 | 93.54412
NaOH_15_28_N1 | NaOH | 15 | 28 | 1.799421 | 28.5447 | 4.736842 | 135.9401 | 15 | 0 | 22.43767 | 106.2837
NaOH_15_28_N1 | NaOH | 15 | 28 | 1.799421 | 28.5447 | 5 | 116.1982 | 15 | 0 | 25 | 125
NaOH_15_28_N1 | NaOH | 15 | 28 | 1.799421 | 28.5447 | 5.197368 | 115.9568 | 15 | 0 | 27.01264 | 140.3946
NaOH_15_28_N2 | NaOH | 15 | 28 | 1.801813 | 28.73028 | 0.3333333 | 20.3177 | 15 | 0 | 0.1111111 | 0.03703704
NaOH_15_28_N2 | NaOH | 15 | 28 | 1.801813 | 28.73028 | 0.5333333 | 40.55387 | 15 | 0 | 0.2844444 | 0.1517037
NaOH_15_28_N2 | NaOH | 15 | 28 | 1.801813 | 28.73028 | 0.7333333 | 60.70848 | 15 | 0 | 0.5377778 | 0.3943704
NaOH_15_28_N2 | NaOH | 15 | 28 | 1.801813 | 28.73028 | 0.9333333 | 80.78156 | 15 | 0 | 0.8711111 | 0.813037
NaOH_15_28_N2 | NaOH | 15 | 28 | 1.801813 | 28.73028 | 1.133333 | 100.7731 | 15 | 0 | 1.284444 | 1.455704
NaOH_15_28_N2 | NaOH | 15 | 28 | 1.801813 | 28.73028 | 1.333333 | 120.6831 | 15 | 0 | 1.777778 | 2.37037
NaOH_15_28_N2 | NaOH | 15 | 28 | 1.801813 | 28.73028 | 1.533333 | 120.4385 | 15 | 0 | 2.351111 | 3.605037
NaOH_15_28_N2 | NaOH | 15 | 28 | 1.801813 | 28.73028 | 1.733333 | 140.2261 | 15 | 0 | 3.004444 | 5.207704
NaOH_15_28_N2 | NaOH | 15 | 28 | 1.801813 | 28.73028 | 1.933333 | 139.9407 | 15 | 0 | 3.737778 | 7.22637
NaOH_15_28_N2 | NaOH | 15 | 28 | 1.801813 | 28.73028 | 2.133333 | 159.6061 | 15 | 0 | 4.551111 | 9.709037
NaOH_15_28_N2 | NaOH | 15 | 28 | 1.801813 | 28.73028 | 2.333333 | 159.2799 | 15 | 0 | 5.444444 | 12.7037
NaOH_15_28_N2 | NaOH | 15 | 28 | 1.801813 | 28.73028 | 2.533333 | 178.823 | 15 | 0 | 6.417778 | 16.25837
NaOH_15_28_N2 | NaOH | 15 | 28 | 1.801813 | 28.73028 | 2.733333 | 178.456 | 15 | 0 | 7.471111 | 20.42104
NaOH_15_28_N2 | NaOH | 15 | 28 | 1.801813 | 28.73028 | 2.933333 | 178.0891 | 15 | 0 | 8.604444 | 25.2397
NaOH_15_28_N2 | NaOH | 15 | 28 | 1.801813 | 28.73028 | 3.066667 | 177.8445 | 15 | 0 | 9.404444 | 28.8403
NaOH_15_28_N2 | NaOH | 15 | 28 | 1.801813 | 28.73028 | 3.266667 | 177.4775 | 15 | 0 | 10.67111 | 34.85896
NaOH_15_28_N2 | NaOH | 15 | 28 | 1.801813 | 28.73028 | 3.466667 | 177.1106 | 15 | 0 | 12.01778 | 41.66163
NaOH_15_28_N2 | NaOH | 15 | 28 | 1.801813 | 28.73028 | 3.666667 | 176.7436 | 15 | 0 | 13.44444 | 49.2963
NaOH_15_28_N2 | NaOH | 15 | 28 | 1.801813 | 28.73028 | 3.866667 | 176.3767 | 15 | 0 | 14.95111 | 57.81096
NaOH_15_28_N2 | NaOH | 15 | 28 | 1.801813 | 28.73028 | 4.066667 | 176.0098 | 15 | 0 | 16.53778 | 67.25363
NaOH_15_28_N2 | NaOH | 15 | 28 | 1.801813 | 28.73028 | 4.266667 | 175.6428 | 15 | 0 | 18.20444 | 77.6723
NaOH_15_28_N2 | NaOH | 15 | 28 | 1.801813 | 28.73028 | 4.4 | 175.3982 | 15 | 0 | 19.36 | 85.184
NaOH_15_28_N2 | NaOH | 15 | 28 | 1.801813 | 28.73028 | 4.6 | 155.5833 | 15 | 0 | 21.16 | 97.336
NaOH_15_28_N2 | NaOH | 15 | 28 | 1.801813 | 28.73028 | 4.8 | 155.2572 | 15 | 0 | 23.04 | 110.592
NaOH_15_28_N2 | NaOH | 15 | 28 | 1.801813 | 28.73028 | 5 | 154.931 | 15 | 0 | 25 | 125
NaOH_15_28_N2 | NaOH | 15 | 28 | 1.801813 | 28.73028 | 5.2 | 154.6048 | 15 | 0 | 27.04 | 140.608
NaOH_15_28_N2 | NaOH | 15 | 28 | 1.801813 | 28.73028 | 5.4 | 154.2786 | 15 | 0 | 29.16 | 157.464
NaOH_15_28_N2 | NaOH | 15 | 28 | 1.801813 | 28.73028 | 5.6 | 153.9525 | 15 | 0 | 31.36 | 175.616
NaOH_15_28_N2 | NaOH | 15 | 28 | 1.801813 | 28.73028 | 5.733333 | 134.5182 | 15 | 0 | 32.87111 | 188.461
NaOH_15_28_N2 | NaOH | 15 | 28 | 1.801813 | 28.73028 | 6 | 134.1376 | 15 | 0 | 36 | 216
NaOH_15_28_N2 | NaOH | 15 | 28 | 1.801813 | 28.73028 | 6.133333 | 133.9474 | 15 | 0 | 37.61778 | 230.7224
NaOH_15_28_N2 | NaOH | 15 | 28 | 1.801813 | 28.73028 | 6.4 | 114.4858 | 15 | 0 | 40.96 | 262.144
NaOH_15_56_N1 | NaOH | 15 | 56 | 1.7 | 21.38771 | 0.2758621 | 60.98826 | 15 | 0 | 0.07609988 | 0.02099307
NaOH_15_56_N1 | NaOH | 15 | 56 | 1.7 | 21.38771 | 0.4413793 | 81.18271 | 15 | 0 | 0.1948157 | 0.08598762
NaOH_15_56_N1 | NaOH | 15 | 56 | 1.7 | 21.38771 | 0.5517241 | 101.3659 | 15 | 0 | 0.3043995 | 0.1679446
NaOH_15_56_N1 | NaOH | 15 | 56 | 1.7 | 21.38771 | 0.7172414 | 101.1972 | 15 | 0 | 0.5144352 | 0.3689742
NaOH_15_56_N1 | NaOH | 15 | 56 | 1.7 | 21.38771 | 0.8551724 | 121.2679 | 15 | 0 | 0.7313199 | 0.6254046
NaOH_15_56_N1 | NaOH | 15 | 56 | 1.7 | 21.38771 | 1.034483 | 121.0486 | 15 | 0 | 1.070155 | 1.107056
NaOH_15_56_N1 | NaOH | 15 | 56 | 1.7 | 21.38771 | 1.2 | 140.9872 | 15 | 0 | 1.44 | 1.728
NaOH_15_56_N1 | NaOH | 15 | 56 | 1.7 | 21.38771 | 1.37931 | 160.8358 | 15 | 0 | 1.902497 | 2.624134
NaOH_15_56_N1 | NaOH | 15 | 56 | 1.7 | 21.38771 | 1.517241 | 180.6872 | 15 | 0 | 2.302021 | 3.492722
NaOH_15_56_N1 | NaOH | 15 | 56 | 1.7 | 21.38771 | 1.655172 | 200.4824 | 15 | 0 | 2.739596 | 4.534503
NaOH_15_56_N1 | NaOH | 15 | 56 | 1.7 | 21.38771 | 1.862069 | 240.0727 | 15 | 0 | 3.467301 | 6.456353
NaOH_15_56_N1 | NaOH | 15 | 56 | 1.7 | 21.38771 | 2 | 279.6912 | 15 | 0 | 4 | 8
NaOH_15_56_N1 | NaOH | 15 | 56 | 1.7 | 21.38771 | 2.206897 | 318.9723 | 15 | 0 | 4.870392 | 10.74845
NaOH_15_56_N1 | NaOH | 15 | 56 | 1.7 | 21.38771 | 2.344828 | 378.2453 | 15 | 0 | 5.498216 | 12.89237
NaOH_15_56_N1 | NaOH | 15 | 56 | 1.7 | 21.38771 | 2.482759 | 417.4701 | 15 | 0 | 6.16409 | 15.30395
NaOH_15_56_N1 | NaOH | 15 | 56 | 1.7 | 21.38771 | 2.62069 | 476.4339 | 15 | 0 | 6.868014 | 17.99893
NaOH_15_56_N1 | NaOH | 15 | 56 | 1.7 | 21.38771 | 2.758621 | 535.2289 | 15 | 0 | 7.609988 | 20.99307
NaOH_15_56_N1 | NaOH | 15 | 56 | 1.7 | 21.38771 | 2.965517 | 672.558 | 15 | 0 | 8.794293 | 26.07963
NaOH_15_56_N1 | NaOH | 15 | 56 | 1.7 | 21.38771 | 3.172414 | 730.3407 | 15 | 0 | 10.06421 | 31.92784
NaOH_15_56_N1 | NaOH | 15 | 56 | 1.7 | 21.38771 | 3.310345 | 768.722 | 15 | 0 | 10.95838 | 36.27603
NaOH_15_56_N1 | NaOH | 15 | 56 | 1.7 | 21.38771 | 3.448276 | 826.6735 | 15 | 0 | 11.89061 | 41.00209
NaOH_15_56_N1 | NaOH | 15 | 56 | 1.7 | 21.38771 | 3.586207 | 864.8017 | 15 | 0 | 12.86088 | 46.12178
NaOH_15_56_N1 | NaOH | 15 | 56 | 1.7 | 21.38771 | 3.724138 | 922.4439 | 15 | 0 | 13.8692 | 51.65083
NaOH_15_56_N1 | NaOH | 15 | 56 | 1.7 | 21.38771 | 3.889655 | 960.0435 | 15 | 0 | 15.12942 | 58.84822
NaOH_15_56_N1 | NaOH | 15 | 56 | 1.7 | 21.38771 | 4.027586 | 978.2303 | 15 | 0 | 16.22145 | 65.33329
NaOH_15_56_N1 | NaOH | 15 | 56 | 1.7 | 21.38771 | 4.206897 | 995.9307 | 15 | 0 | 17.69798 | 74.45357
NaOH_15_56_N1 | NaOH | 15 | 56 | 1.7 | 21.38771 | 4.344828 | 1013.997 | 15 | 0 | 18.87753 | 82.0196
NaOH_15_56_N1 | NaOH | 15 | 56 | 1.7 | 21.38771 | 4.482759 | 1012.534 | 15 | 0 | 20.09512 | 90.08159
NaOH_15_56_N1 | NaOH | 15 | 56 | 1.7 | 21.38771 | 4.689655 | 990.9116 | 15 | 0 | 21.99287 | 103.139
NaOH_15_56_N1 | NaOH | 15 | 56 | 1.7 | 21.38771 | 4.827586 | 970.0761 | 15 | 0 | 23.30559 | 112.5097
NaOH_15_56_N1 | NaOH | 15 | 56 | 1.7 | 21.38771 | 4.965517 | 929.9234 | 15 | 0 | 24.65636 | 122.4316
NaOH_15_56_N1 | NaOH | 15 | 56 | 1.7 | 21.38771 | 5.103448 | 831.8473 | 15 | 0 | 26.04518 | 132.9203
NaOH_15_56_N1 | NaOH | 15 | 56 | 1.7 | 21.38771 | 5.241379 | 734.0523 | 15 | 0 | 27.47206 | 143.9915
NaOH_15_56_N1 | NaOH | 15 | 56 | 1.7 | 21.38771 | 5.37931 | 597.9605 | 15 | 0 | 28.93698 | 155.661
NaOH_15_56_N2 | NaOH | 15 | 56 | 1.74 | 22.35782 | 0.1216216 | 40.72173 | 15 | 0 | 0.01479182 | 0.001799005
NaOH_15_56_N2 | NaOH | 15 | 56 | 1.74 | 22.35782 | 0.2297297 | 81.3553 | 15 | 0 | 0.05277575 | 0.01212416
NaOH_15_56_N2 | NaOH | 15 | 56 | 1.74 | 22.35782 | 0.3378378 | 121.9007 | 15 | 0 | 0.1141344 | 0.03855892
NaOH_15_56_N2 | NaOH | 15 | 56 | 1.74 | 22.35782 | 0.472973 | 142.0247 | 15 | 0 | 0.2237034 | 0.1058057
NaOH_15_56_N2 | NaOH | 15 | 56 | 1.74 | 22.35782 | 0.6081081 | 202.6169 | 15 | 0 | 0.3697955 | 0.2248756
NaOH_15_56_N2 | NaOH | 15 | 56 | 1.74 | 22.35782 | 0.7432432 | 222.5756 | 15 | 0 | 0.5524105 | 0.4105754
NaOH_15_56_N2 | NaOH | 15 | 56 | 1.74 | 22.35782 | 0.8783784 | 282.8923 | 15 | 0 | 0.7715486 | 0.6777116
NaOH_15_56_N2 | NaOH | 15 | 56 | 1.74 | 22.35782 | 1.013514 | 322.8647 | 15 | 0 | 1.02721 | 1.041091
NaOH_15_56_N2 | NaOH | 15 | 56 | 1.74 | 22.35782 | 1.148649 | 362.7269 | 15 | 0 | 1.319394 | 1.51552
NaOH_15_56_N2 | NaOH | 15 | 56 | 1.74 | 22.35782 | 1.351351 | 422.3137 | 15 | 0 | 1.82615 | 2.467771
NaOH_15_56_N2 | NaOH | 15 | 56 | 1.74 | 22.35782 | 1.486486 | 461.9004 | 15 | 0 | 2.209642 | 3.284603
NaOH_15_56_N2 | NaOH | 15 | 56 | 1.74 | 22.35782 | 1.621622 | 521.432 | 15 | 0 | 2.629657 | 4.264308
NaOH_15_56_N2 | NaOH | 15 | 56 | 1.74 | 22.35782 | 1.756757 | 560.7708 | 15 | 0 | 3.086194 | 5.421693
NaOH_15_56_N2 | NaOH | 15 | 56 | 1.74 | 22.35782 | 1.891892 | 619.9994 | 15 | 0 | 3.579255 | 6.771563
NaOH_15_56_N2 | NaOH | 15 | 56 | 1.74 | 22.35782 | 2.081081 | 658.7267 | 15 | 0 | 4.330898 | 9.012951
NaOH_15_56_N2 | NaOH | 15 | 56 | 1.74 | 22.35782 | 2.22973 | 737.4511 | 15 | 0 | 4.971695 | 11.08554
NaOH_15_56_N2 | NaOH | 15 | 56 | 1.74 | 22.35782 | 2.364865 | 816.0461 | 15 | 0 | 5.592586 | 13.22571
NaOH_15_56_N2 | NaOH | 15 | 56 | 1.74 | 22.35782 | 2.5 | 894.4207 | 15 | 0 | 6.25 | 15.625
NaOH_15_56_N2 | NaOH | 15 | 56 | 1.74 | 22.35782 | 2.635135 | 992.4233 | 15 | 0 | 6.943937 | 18.29821
NaOH_15_56_N2 | NaOH | 15 | 56 | 1.74 | 22.35782 | 2.77027 | 1050.509 | 15 | 0 | 7.674397 | 21.26015
NaOH_15_56_N2 | NaOH | 15 | 56 | 1.74 | 22.35782 | 2.905405 | 1068.842 | 15 | 0 | 8.441381 | 24.52563
NaOH_15_56_N2 | NaOH | 15 | 56 | 1.74 | 22.35782 | 2.972973 | 1068.098 | 15 | 0 | 8.838568 | 26.27682
NaOH_15_56_N2 | NaOH | 15 | 56 | 1.74 | 22.35782 | 3.013514 | 1067.652 | 15 | 0 | 9.081264 | 27.36651
NaOH_15_56_N2 | NaOH | 15 | 56 | 1.74 | 22.35782 | 3.094595 | 1086.514 | 15 | 0 | 9.576516 | 29.63543
NaOH_15_56_N2 | NaOH | 15 | 56 | 1.74 | 22.35782 | 3.108108 | 1086.363 | 15 | 0 | 9.660336 | 30.02537
NaOH_15_56_N2 | NaOH | 15 | 56 | 1.74 | 22.35782 | 3.175676 | 1085.605 | 15 | 0 | 10.08492 | 32.02642
NaOH_15_56_N2 | NaOH | 15 | 56 | 1.74 | 22.35782 | 3.243243 | 1084.848 | 15 | 0 | 10.51863 | 34.11447
NaOH_15_56_N2 | NaOH | 15 | 56 | 1.74 | 22.35782 | 3.310811 | 1084.09 | 15 | 0 | 10.96147 | 36.29135
NaOH_15_56_N2 | NaOH | 15 | 56 | 1.74 | 22.35782 | 3.324324 | 1083.938 | 15 | 0 | 11.05113 | 36.73755
NaOH_15_56_N2 | NaOH | 15 | 56 | 1.74 | 22.35782 | 3.378378 | 1142.423 | 15 | 0 | 11.41344 | 38.55892
NaOH_15_56_N2 | NaOH | 15 | 56 | 1.74 | 22.35782 | 3.513514 | 1081.817 | 15 | 0 | 12.34478 | 43.37354
NaOH_15_56_N2 | NaOH | 15 | 56 | 1.74 | 22.35782 | 3.648649 | 1021.376 | 15 | 0 | 13.31264 | 48.57313
NaOH_15_56_N3 | NaOH | 15 | 56 | 1.59 | 14.94376 | 0.3424658 | 121.8951 | 15 | 0 | 0.1172828 | 0.04016534
NaOH_15_56_N3 | NaOH | 15 | 56 | 1.59 | 14.94376 | 0.4931507 | 162.281 | 15 | 0 | 0.2431976 | 0.1199331
NaOH_15_56_N3 | NaOH | 15 | 56 | 1.59 | 14.94376 | 0.6849315 | 202.4603 | 15 | 0 | 0.4691312 | 0.3213227
NaOH_15_56_N3 | NaOH | 15 | 56 | 1.59 | 14.94376 | 0.8219178 | 262.8353 | 15 | 0 | 0.6755489 | 0.5552457
NaOH_15_56_N3 | NaOH | 15 | 56 | 1.59 | 14.94376 | 0.9589041 | 302.8527 | 15 | 0 | 0.9194971 | 0.8817095
NaOH_15_56_N3 | NaOH | 15 | 56 | 1.59 | 14.94376 | 1.09589 | 362.9205 | 15 | 0 | 1.200976 | 1.316138
NaOH_15_56_N3 | NaOH | 15 | 56 | 1.59 | 14.94376 | 1.232877 | 402.6865 | 15 | 0 | 1.519985 | 1.873954
NaOH_15_56_N3 | NaOH | 15 | 56 | 1.59 | 14.94376 | 1.39726 | 482.4196 | 15 | 0 | 1.952336 | 2.727922
NaOH_15_56_N3 | NaOH | 15 | 56 | 1.59 | 14.94376 | 1.575342 | 541.7418 | 15 | 0 | 2.481704 | 3.909534
NaOH_15_56_N3 | NaOH | 15 | 56 | 1.59 | 14.94376 | 1.712329 | 561.0244 | 15 | 0 | 2.93207 | 5.020667
NaOH_15_56_N3 | NaOH | 15 | 56 | 1.59 | 14.94376 | 1.917808 | 579.8463 | 15 | 0 | 3.677988 | 7.053676
NaOH_15_56_N3 | NaOH | 15 | 56 | 1.59 | 14.94376 | 2.054795 | 599.0032 | 15 | 0 | 4.222181 | 8.675713
NaOH_15_56_N3 | NaOH | 15 | 56 | 1.59 | 14.94376 | 2.260274 | 617.6714 | 15 | 0 | 5.108838 | 11.54737
NaOH_15_56_N3 | NaOH | 15 | 56 | 1.59 | 14.94376 | 2.39726 | 656.5997 | 15 | 0 | 5.746857 | 13.77671
NaOH_15_56_N3 | NaOH | 15 | 56 | 1.59 | 14.94376 | 2.60274 | 675.0724 | 15 | 0 | 6.774254 | 17.63162
NaOH_15_56_N3 | NaOH | 15 | 56 | 1.59 | 14.94376 | 2.739726 | 713.7772 | 15 | 0 | 7.506099 | 20.56465
NaOH_15_56_N3 | NaOH | 15 | 56 | 1.59 | 14.94376 | 2.876712 | 772.1696 | 15 | 0 | 8.275474 | 23.80616
NaOH_15_56_N3 | NaOH | 15 | 56 | 1.59 | 14.94376 | 2.972603 | 890.0852 | 15 | 0 | 8.836367 | 26.26701
NaOH_15_56_N3 | NaOH | 15 | 56 | 1.59 | 14.94376 | 3.109589 | 967.8356 | 15 | 0 | 9.669544 | 30.06831
NaOH_15_56_N3 | NaOH | 15 | 56 | 1.59 | 14.94376 | 3.219178 | 1025.929 | 15 | 0 | 10.36311 | 33.36069
NaOH_15_56_N3 | NaOH | 15 | 56 | 1.59 | 14.94376 | 3.315068 | 1024.913 | 15 | 0 | 10.98968 | 36.43154
NaOH_15_56_N3 | NaOH | 15 | 56 | 1.59 | 14.94376 | 3.356164 | 1044.178 | 15 | 0 | 11.26384 | 37.8033
NaOH_15_56_N3 | NaOH | 15 | 56 | 1.59 | 14.94376 | 3.424658 | 1043.438 | 15 | 0 | 11.72828 | 40.16534
NaOH_15_56_N3 | NaOH | 15 | 56 | 1.59 | 14.94376 | 3.493151 | 1062.372 | 15 | 0 | 12.2021 | 42.62378
NaOH_15_56_N3 | NaOH | 15 | 56 | 1.59 | 14.94376 | 3.520548 | 1062.07 | 15 | 0 | 12.39426 | 43.63458
NaOH_15_56_N3 | NaOH | 15 | 56 | 1.59 | 14.94376 | 3.561644 | 1061.618 | 15 | 0 | 12.68531 | 45.18054
NaOH_15_56_N3 | NaOH | 15 | 56 | 1.59 | 14.94376 | 3.589041 | 1061.316 | 15 | 0 | 12.88122 | 46.23121
NaOH_15_56_N3 | NaOH | 15 | 56 | 1.59 | 14.94376 | 3.630137 | 1080.51 | 15 | 0 | 13.17789 | 47.83756
NaOH_15_56_N3 | NaOH | 15 | 56 | 1.59 | 14.94376 | 3.767123 | 1235.915 | 15 | 0 | 14.19122 | 53.46007
NaOH_15_56_N3 | NaOH | 15 | 56 | 1.59 | 14.94376 | 3.972603 | 1311.58 | 15 | 0 | 15.78157 | 62.69392
NaOH_15_56_N3 | NaOH | 15 | 56 | 1.59 | 14.94376 | 4.178082 | 1425.977 | 15 | 0 | 17.45637 | 72.93415
NaOH_15_56_N3 | NaOH | 15 | 56 | 1.59 | 14.94376 | 4.315068 | 1521.468 | 15 | 0 | 18.61982 | 80.34578
NaOH_15_56_N3 | NaOH | 15 | 56 | 1.59 | 14.94376 | 4.452055 | 1577.724 | 15 | 0 | 19.82079 | 88.24325
NaOH_15_56_N3 | NaOH | 15 | 56 | 1.59 | 14.94376 | 4.589041 | 1653.263 | 15 | 0 | 21.0593 | 96.64198
NaOH_15_56_N3 | NaOH | 15 | 56 | 1.59 | 14.94376 | 4.794521 | 1707.927 | 15 | 0 | 22.98743 | 110.2137
NaOH_15_56_N3 | NaOH | 15 | 56 | 1.59 | 14.94376 | 4.931507 | 1763.611 | 15 | 0 | 24.31976 | 119.9331
NaOH_15_56_N3 | NaOH | 15 | 56 | 1.59 | 14.94376 | 5.068493 | 1799.774 | 15 | 0 | 25.68962 | 130.2077
NaOH_15_56_N3 | NaOH | 15 | 56 | 1.59 | 14.94376 | 5.232877 | 1815.977 | 15 | 0 | 27.383 | 143.2919
NaOH_15_56_N3 | NaOH | 15 | 56 | 1.59 | 14.94376 | 5.410959 | 1812.564 | 15 | 0 | 29.27848 | 158.4246
NaOH_15_56_N3 | NaOH | 15 | 56 | 1.59 | 14.94376 | 5.547945 | 1790.684 | 15 | 0 | 30.7797 | 170.7641
NaOH_15_56_N3 | NaOH | 15 | 56 | 1.59 | 14.94376 | 5.684932 | 1730.407 | 15 | 0 | 32.31845 | 183.7282
NaOH_15_56_N3 | NaOH | 15 | 56 | 1.59 | 14.94376 | 5.821918 | 1689.496 | 15 | 0 | 33.89473 | 197.3323
NaOH_15_56_N3 | NaOH | 15 | 56 | 1.59 | 14.94376 | 5.958904 | 1667.868 | 15 | 0 | 35.50854 | 211.592
NaOH_15_56_N3 | NaOH | 15 | 56 | 1.59 | 14.94376 | 6.164384 | 1587.708 | 15 | 0 | 37.99962 | 234.2443
NaOH_15_56_N3 | NaOH | 15 | 56 | 1.59 | 14.94376 | 6.30137 | 1432.581 | 15 | 0 | 39.70726 | 250.2101
NaOH_15_56_N3 | NaOH | 15 | 56 | 1.59 | 14.94376 | 6.438356 | 1239.755 | 15 | 0 | 41.45243 | 266.8855
NaOH_15_56_N3 | NaOH | 15 | 56 | 1.59 | 14.94376 | 6.575342 | 1104.623 | 15 | 0 | 43.23513 | 284.2858
NaOH_15_56_N3 | NaOH | 15 | 56 | 1.59 | 14.94376 | 6.712329 | 1007.917 | 15 | 0 | 45.05536 | 302.4264
NaOH_15_56_N3 | NaOH | 15 | 56 | 1.59 | 14.94376 | 6.917808 | 967.7462 | 15 | 0 | 47.85607 | 331.0591
NaOH_15_112_N1 | NaOH | 15 | 112 | 1.559035 | 13.22494 | 0.2857143 | 264.2564 | 15 | 0 | 0.08163265 | 0.02332362
NaOH_15_112_N1 | NaOH | 15 | 112 | 1.559035 | 13.22494 | 0.4285714 | 324.7726 | 15 | 0 | 0.1836735 | 0.0787172
NaOH_15_112_N1 | NaOH | 15 | 112 | 1.559035 | 13.22494 | 0.6428571 | 344.3283 | 15 | 0 | 0.4132653 | 0.2656706
NaOH_15_112_N1 | NaOH | 15 | 112 | 1.559035 | 13.22494 | 1.285714 | 221.3591 | 15 | 0 | 1.653061 | 2.125364
NaOH_15_112_N1 | NaOH | 15 | 112 | 1.559035 | 13.22494 | 1.428571 | 221.0388 | 15 | 0 | 2.040816 | 2.915452
NaOH_15_112_N1 | NaOH | 15 | 112 | 1.559035 | 13.22494 | 1.714286 | 300.5428 | 15 | 0 | 2.938776 | 5.037901
NaOH_15_112_N1 | NaOH | 15 | 112 | 1.559035 | 13.22494 | 1.857143 | 360.1272 | 15 | 0 | 3.44898 | 6.405248
NaOH_15_112_N1 | NaOH | 15 | 112 | 1.559035 | 13.22494 | 2 | 399.5589 | 15 | 0 | 4 | 8
NaOH_15_112_N1 | NaOH | 15 | 112 | 1.559035 | 13.22494 | 2.142857 | 418.9252 | 15 | 0 | 4.591837 | 9.83965
NaOH_15_112_N1 | NaOH | 15 | 112 | 1.559035 | 13.22494 | 2.285714 | 418.3137 | 15 | 0 | 5.22449 | 11.94169
NaOH_15_112_N1 | NaOH | 15 | 112 | 1.559035 | 13.22494 | 2.428571 | 437.5927 | 15 | 0 | 5.897959 | 14.32362
NaOH_15_112_N1 | NaOH | 15 | 112 | 1.559035 | 13.22494 | 2.5 | 496.9004 | 15 | 0 | 6.25 | 15.625
NaOH_15_112_N1 | NaOH | 15 | 112 | 1.559035 | 13.22494 | 2.714286 | 376.8143 | 15 | 0 | 7.367347 | 19.99708
NaOH_15_112_N2 | NaOH | 15 | 112 | 1.551035 | 12.24977 | 0.2857143 | 81.30965 | 15 | 0 | 0.08163265 | 0.02332362
NaOH_15_112_N2 | NaOH | 15 | 112 | 1.551035 | 12.24977 | 0.5714286 | 141.8842 | 15 | 0 | 0.3265306 | 0.1865889
NaOH_15_112_N2 | NaOH | 15 | 112 | 1.551035 | 12.24977 | 0.7142857 | 222.6405 | 15 | 0 | 0.5102041 | 0.3644315
NaOH_15_112_N2 | NaOH | 15 | 112 | 1.551035 | 12.24977 | 1 | 322.9088 | 15 | 0 | 1 | 1
NaOH_15_112_N2 | NaOH | 15 | 112 | 1.551035 | 12.24977 | 1.142857 | 403.0536 | 15 | 0 | 1.306122 | 1.492711
NaOH_15_112_N2 | NaOH | 15 | 112 | 1.551035 | 12.24977 | 1.285714 | 482.9653 | 15 | 0 | 1.653061 | 2.125364
NaOH_15_112_N2 | NaOH | 15 | 112 | 1.551035 | 12.24977 | 1.428571 | 542.5497 | 15 | 0 | 2.040816 | 2.915452
NaOH_15_112_N2 | NaOH | 15 | 112 | 1.551035 | 12.24977 | 1.571429 | 581.894 | 15 | 0 | 2.469388 | 3.880466
NaOH_15_112_N2 | NaOH | 15 | 112 | 1.551035 | 12.24977 | 1.642857 | 621.5732 | 15 | 0 | 2.69898 | 4.434038
NaOH_15_112_N2 | NaOH | 15 | 112 | 1.551035 | 12.24977 | 1.657143 | 641.5308 | 15 | 0 | 2.746122 | 4.550717
NaOH_15_112_N2 | NaOH | 15 | 112 | 1.551035 | 12.24977 | 1.685714 | 681.4284 | 15 | 0 | 2.841633 | 4.790181
NaOH_15_112_N2 | NaOH | 15 | 112 | 1.551035 | 12.24977 | 1.714286 | 741.339 | 15 | 0 | 2.938776 | 5.037901
NaOH_15_112_N2 | NaOH | 15 | 112 | 1.551035 | 12.24977 | 2 | 679.2501 | 15 | 0 | 4 | 8
NaOH_15_112_N2 | NaOH | 15 | 112 | 1.551035 | 12.24977 | 2.214286 | 677.7648 | 15 | 0 | 4.903061 | 10.85678
NaOH_15_112_N2 | NaOH | 15 | 112 | 1.551035 | 12.24977 | 2.428571 | 735.9513 | 15 | 0 | 5.897959 | 14.32362
NaOH_20_7_N1 | NaOH | 20 | 7 | 1.88997 | 38.06256 | 2.5 | 0 | 20 | 0 | 6.25 | 15.625
NaOH_20_7_N1 | NaOH | 20 | 7 | 1.88997 | 38.06256 | 2.631579 | 19.84919 | 20 | 0 | 6.925208 | 18.22423
NaOH_20_7_N1 | NaOH | 20 | 7 | 1.88997 | 38.06256 | 2.763158 | 19.82237 | 20 | 0 | 7.635042 | 21.09683
NaOH_20_7_N1 | NaOH | 20 | 7 | 1.88997 | 38.06256 | 2.894737 | 19.79555 | 20 | 0 | 8.379501 | 24.25645
NaOH_20_7_N1 | NaOH | 20 | 7 | 1.88997 | 38.06256 | 3.026316 | 19.76872 | 20 | 0 | 9.158587 | 27.71678
NaOH_20_7_N1 | NaOH | 20 | 7 | 1.88997 | 38.06256 | 3.157895 | 19.7419 | 20 | 0 | 9.972299 | 31.49147
NaOH_20_7_N1 | NaOH | 20 | 7 | 1.88997 | 38.06256 | 3.355263 | 19.70166 | 20 | 0 | 11.25779 | 37.77285
NaOH_20_7_N1 | NaOH | 20 | 7 | 1.88997 | 38.06256 | 3.486842 | 19.67484 | 20 | 0 | 12.15807 | 42.39326
NaOH_20_7_N1 | NaOH | 20 | 7 | 1.88997 | 38.06256 | 3.684211 | 19.63461 | 20 | 0 | 13.57341 | 50.00729
NaOH_20_7_N1 | NaOH | 20 | 7 | 1.88997 | 38.06256 | 3.815789 | 19.60778 | 20 | 0 | 14.56025 | 55.55885
NaOH_20_7_N1 | NaOH | 20 | 7 | 1.88997 | 38.06256 | 3.947368 | 19.58096 | 20 | 0 | 15.58172 | 61.50678
NaOH_20_7_N1 | NaOH | 20 | 7 | 1.88997 | 38.06256 | 4.144737 | 19.54072 | 20 | 0 | 17.17884 | 71.20179
NaOH_20_7_N1 | NaOH | 20 | 7 | 1.88997 | 38.06256 | 4.276316 | 19.5139 | 20 | 0 | 18.28688 | 78.20046
NaOH_20_7_N1 | NaOH | 20 | 7 | 1.88997 | 38.06256 | 4.473684 | 19.47367 | 20 | 0 | 20.01385 | 89.53565
NaOH_20_7_N1 | NaOH | 20 | 7 | 1.88997 | 38.06256 | 4.605263 | 19.44684 | 20 | 0 | 21.20845 | 97.67049
NaOH_20_7_N1 | NaOH | 20 | 7 | 1.88997 | 38.06256 | 4.802632 | 19.40661 | 20 | 0 | 23.06527 | 110.774
NaOH_20_7_N1 | NaOH | 20 | 7 | 1.88997 | 38.06256 | 4.973684 | 19.37174 | 20 | 0 | 24.73753 | 123.0367
NaOH_20_7_N1 | NaOH | 20 | 7 | 1.88997 | 38.06256 | 5.131579 | 19.33955 | 20 | 0 | 26.3331 | 135.1304
NaOH_20_7_N1 | NaOH | 20 | 7 | 1.88997 | 38.06256 | 5.263158 | 19.31273 | 20 | 0 | 27.70083 | 145.7938
NaOH_20_7_N1 | NaOH | 20 | 7 | 1.88997 | 38.06256 | 5.460526 | 19.27249 | 20 | 0 | 29.81735 | 162.8184
NaOH_20_7_N1 | NaOH | 20 | 7 | 1.88997 | 38.06256 | 5.592105 | 19.24567 | 20 | 0 | 31.27164 | 174.8743
NaOH_20_7_N1 | NaOH | 20 | 7 | 1.88997 | 38.06256 | 5.789474 | 19.20543 | 20 | 0 | 33.51801 | 194.0516
NaOH_20_7_N1 | NaOH | 20 | 7 | 1.88997 | 38.06256 | 5.921053 | 19.17861 | 20 | 0 | 35.05886 | 207.5854
NaOH_20_7_N1 | NaOH | 20 | 7 | 1.88997 | 38.06256 | 6.052632 | 19.15179 | 20 | 0 | 36.63435 | 221.7342
NaOH_20_7_N1 | NaOH | 20 | 7 | 1.88997 | 38.06256 | 6.184211 | 19.12496 | 20 | 0 | 38.24446 | 236.5118
NaOH_20_7_N1 | NaOH | 20 | 7 | 1.88997 | 38.06256 | 6.381579 | 19.08473 | 20 | 0 | 40.72455 | 259.8869
NaOH_20_7_N1 | NaOH | 20 | 7 | 1.88997 | 38.06256 | 6.578947 | 19.04449 | 20 | 0 | 43.28255 | 284.7536
NaOH_20_7_N1 | NaOH | 20 | 7 | 1.88997 | 38.06256 | 6.710526 | 19.01767 | 20 | 0 | 45.03116 | 302.1828
NaOH_20_7_N1 | NaOH | 20 | 7 | 1.88997 | 38.06256 | 6.842105 | 18.99085 | 20 | 0 | 46.8144 | 320.3091
NaOH_20_7_N1 | NaOH | 20 | 7 | 1.88997 | 38.06256 | 7.039474 | 18.95061 | 20 | 0 | 49.55419 | 348.8354
NaOH_20_7_N1 | NaOH | 20 | 7 | 1.88997 | 38.06256 | 7.171053 | 18.92379 | 20 | 0 | 51.424 | 368.7642
NaOH_20_7_N1 | NaOH | 20 | 7 | 1.88997 | 38.06256 | 7.368421 | 18.88356 | 20 | 0 | 54.29363 | 400.0583
NaOH_20_7_N1 | NaOH | 20 | 7 | 1.88997 | 38.06256 | 7.5 | 18.85673 | 20 | 0 | 56.25 | 421.875
NaOH_20_7_N1 | NaOH | 20 | 7 | 1.88997 | 38.06256 | 7.697368 | 18.8165 | 20 | 0 | 59.24948 | 456.0651
NaOH_20_7_N1 | NaOH | 20 | 7 | 1.88997 | 38.06256 | 7.828947 | 18.78967 | 20 | 0 | 61.29242 | 479.8551
NaOH_20_7_N1 | NaOH | 20 | 7 | 1.88997 | 38.06256 | 8 | 18.7548 | 20 | 0 | 64 | 512
NaOH_20_14_N1 | NaOH | 20 | 14 | 1.871054 | 36.91591 | 3.506494 | 19.67083 | 20 | 0 | 12.2955 | 43.11408
NaOH_20_14_N1 | NaOH | 20 | 14 | 1.871054 | 36.91591 | 3.701299 | 19.63112 | 20 | 0 | 13.69961 | 50.70636
NaOH_20_14_N1 | NaOH | 20 | 14 | 1.871054 | 36.91591 | 3.896104 | 19.59141 | 20 | 0 | 15.17963 | 59.1414
NaOH_20_14_N1 | NaOH | 20 | 14 | 1.871054 | 36.91591 | 4.155844 | 19.53846 | 20 | 0 | 17.27104 | 71.77575
NaOH_20_14_N1 | NaOH | 20 | 14 | 1.871054 | 36.91591 | 4.415584 | 19.48551 | 20 | 0 | 19.49739 | 86.09235
NaOH_20_14_N1 | NaOH | 20 | 14 | 1.871054 | 36.91591 | 4.545455 | 19.45904 | 20 | 0 | 20.66116 | 93.91435
NaOH_20_14_N1 | NaOH | 20 | 14 | 1.871054 | 36.91591 | 4.805195 | 19.40609 | 20 | 0 | 23.0899 | 110.9515
NaOH_20_14_N1 | NaOH | 20 | 14 | 1.871054 | 36.91591 | 5.064935 | 19.35314 | 20 | 0 | 25.65357 | 129.9337
NaOH_20_14_N1 | NaOH | 20 | 14 | 1.871054 | 36.91591 | 5.324675 | 19.30019 | 20 | 0 | 28.35217 | 150.9661
NaOH_20_14_N1 | NaOH | 20 | 14 | 1.871054 | 36.91591 | 5.519481 | 19.26047 | 20 | 0 | 30.46467 | 168.1491
NaOH_20_14_N1 | NaOH | 20 | 14 | 1.871054 | 36.91591 | 5.714286 | 19.22076 | 20 | 0 | 32.65306 | 186.5889
NaOH_20_14_N1 | NaOH | 20 | 14 | 1.871054 | 36.91591 | 5.974026 | 19.16781 | 20 | 0 | 35.68899 | 213.2069
NaOH_20_14_N1 | NaOH | 20 | 14 | 1.871054 | 36.91591 | 6.103896 | 19.14134 | 20 | 0 | 37.25755 | 227.4162
NaOH_20_14_N1 | NaOH | 20 | 14 | 1.871054 | 36.91591 | 6.363636 | 19.08839 | 20 | 0 | 40.49587 | 257.701
NaOH_20_14_N1 | NaOH | 20 | 14 | 1.871054 | 36.91591 | 6.623377 | 19.03544 | 20 | 0 | 43.86912 | 290.5617
NaOH_20_14_N1 | NaOH | 20 | 14 | 1.871054 | 36.91591 | 6.883117 | 18.98249 | 20 | 0 | 47.3773 | 326.1035
NaOH_20_28_N1 | NaOH | 20 | 28 | 1.820682 | 33.54395 | 0.4017409 | 20.30376 | 20 | 0 | 0.1613957 | 0.06483926
NaOH_20_28_N1 | NaOH | 20 | 28 | 1.820682 | 33.54395 | 0.6695681 | 20.24916 | 20 | 0 | 0.4483215 | 0.3001818
NaOH_20_28_N1 | NaOH | 20 | 28 | 1.820682 | 33.54395 | 0.8704386 | 20.20821 | 20 | 0 | 0.7576633 | 0.6594994
NaOH_20_28_N1 | NaOH | 20 | 28 | 1.820682 | 33.54395 | 1.071309 | 20.16726 | 20 | 0 | 1.147703 | 1.229545
NaOH_20_28_N1 | NaOH | 20 | 28 | 1.820682 | 33.54395 | 1.272179 | 20.12631 | 20 | 0 | 1.618441 | 2.058947
NaOH_20_28_N1 | NaOH | 20 | 28 | 1.820682 | 33.54395 | 1.47305 | 20.08537 | 20 | 0 | 2.169876 | 3.196336
NaOH_20_28_N1 | NaOH | 20 | 28 | 1.820682 | 33.54395 | 1.740877 | 20.03077 | 20 | 0 | 3.030653 | 5.275995
NaOH_20_28_N1 | NaOH | 20 | 28 | 1.820682 | 33.54395 | 2.008704 | 19.97617 | 20 | 0 | 4.034893 | 8.104908
NaOH_20_28_N1 | NaOH | 20 | 28 | 1.820682 | 33.54395 | 2.142618 | 19.94887 | 20 | 0 | 4.590812 | 9.836356
NaOH_20_28_N1 | NaOH | 20 | 28 | 1.820682 | 33.54395 | 2.343488 | 19.90792 | 20 | 0 | 5.491938 | 12.87029
NaOH_20_28_N1 | NaOH | 20 | 28 | 1.820682 | 33.54395 | 2.544359 | 19.86697 | 20 | 0 | 6.473762 | 16.47157
NaOH_20_28_N1 | NaOH | 20 | 28 | 1.820682 | 33.54395 | 2.745229 | 19.82602 | 20 | 0 | 7.536284 | 20.68883
NaOH_20_28_N1 | NaOH | 20 | 28 | 1.820682 | 33.54395 | 2.9461 | 19.78507 | 20 | 0 | 8.679504 | 25.57068
NaOH_20_28_N1 | NaOH | 20 | 28 | 1.820682 | 33.54395 | 3.213927 | 19.73048 | 20 | 0 | 10.32933 | 33.1977
NaOH_20_28_N1 | NaOH | 20 | 28 | 1.820682 | 33.54395 | 3.414797 | 19.68953 | 20 | 0 | 11.66084 | 39.81941
NaOH_20_28_N1 | NaOH | 20 | 28 | 1.820682 | 33.54395 | 3.615668 | 19.64858 | 20 | 0 | 13.07305 | 47.26782
NaOH_20_28_N1 | NaOH | 20 | 28 | 1.820682 | 33.54395 | 3.816538 | 19.60763 | 20 | 0 | 14.56596 | 55.59156
NaOH_20_28_N1 | NaOH | 20 | 28 | 1.820682 | 33.54395 | 4.017409 | 19.56668 | 20 | 0 | 16.13957 | 64.83926
NaOH_20_28_N1 | NaOH | 20 | 28 | 1.820682 | 33.54395 | 4.285236 | 19.51208 | 20 | 0 | 18.36325 | 78.69085
NaOH_20_28_N1 | NaOH | 20 | 28 | 1.820682 | 33.54395 | 4.486106 | 19.47113 | 20 | 0 | 20.12515 | 90.28357
NaOH_20_28_N1 | NaOH | 20 | 28 | 1.820682 | 33.54395 | 4.686977 | 19.43019 | 20 | 0 | 21.96775 | 102.9623
NaOH_20_28_N1 | NaOH | 20 | 28 | 1.820682 | 33.54395 | 4.954804 | 19.37559 | 20 | 0 | 24.55008 | 121.6409
NaOH_20_28_N2 | NaOH | 20 | 28 | 1.829254 | 34.26374 | 0.4 | 20.30411 | 20 | 0 | 0.16 | 0.064
NaOH_20_28_N2 | NaOH | 20 | 28 | 1.829254 | 34.26374 | 0.6 | 20.26334 | 20 | 0 | 0.36 | 0.216
NaOH_20_28_N2 | NaOH | 20 | 28 | 1.829254 | 34.26374 | 0.8 | 20.22257 | 20 | 0 | 0.64 | 0.512
NaOH_20_28_N2 | NaOH | 20 | 28 | 1.829254 | 34.26374 | 1.066667 | 20.16821 | 20 | 0 | 1.137778 | 1.21363
NaOH_20_28_N2 | NaOH | 20 | 28 | 1.829254 | 34.26374 | 1.266667 | 20.12744 | 20 | 0 | 1.604444 | 2.032296
NaOH_20_28_N2 | NaOH | 20 | 28 | 1.829254 | 34.26374 | 1.466667 | 20.08667 | 20 | 0 | 2.151111 | 3.154963
NaOH_20_28_N2 | NaOH | 20 | 28 | 1.829254 | 34.26374 | 1.733333 | 20.03231 | 20 | 0 | 3.004444 | 5.207704
NaOH_20_28_N2 | NaOH | 20 | 28 | 1.829254 | 34.26374 | 1.933333 | 19.99153 | 20 | 0 | 3.737778 | 7.22637
NaOH_20_28_N2 | NaOH | 20 | 28 | 1.829254 | 34.26374 | 2.133333 | 19.95076 | 20 | 0 | 4.551111 | 9.709037
NaOH_20_28_N2 | NaOH | 20 | 28 | 1.829254 | 34.26374 | 2.4 | 19.8964 | 20 | 0 | 5.76 | 13.824
NaOH_20_28_N2 | NaOH | 20 | 28 | 1.829254 | 34.26374 | 2.6 | 19.85563 | 20 | 0 | 6.76 | 17.576
NaOH_20_28_N2 | NaOH | 20 | 28 | 1.829254 | 34.26374 | 2.8 | 19.81486 | 20 | 0 | 7.84 | 21.952
NaOH_20_28_N2 | NaOH | 20 | 28 | 1.829254 | 34.26374 | 3.066667 | 19.7605 | 20 | 0 | 9.404444 | 28.8403
NaOH_20_28_N2 | NaOH | 20 | 28 | 1.829254 | 34.26374 | 3.266667 | 19.71973 | 20 | 0 | 10.67111 | 34.85896
NaOH_20_28_N2 | NaOH | 20 | 28 | 1.829254 | 34.26374 | 3.533333 | 19.66536 | 20 | 0 | 12.48444 | 44.1117
NaOH_20_28_N2 | NaOH | 20 | 28 | 1.829254 | 34.26374 | 3.733333 | 19.62459 | 20 | 0 | 13.93778 | 52.03437
NaOH_20_28_N2 | NaOH | 20 | 28 | 1.829254 | 34.26374 | 4 | 19.57023 | 20 | 0 | 16 | 64
NaOH_20_28_N2 | NaOH | 20 | 28 | 1.829254 | 34.26374 | 4.133333 | 39.0861 | 20 | 0 | 17.08444 | 70.6157
NaOH_20_28_N2 | NaOH | 20 | 28 | 1.829254 | 34.26374 | 4.4 | 38.97738 | 20 | 0 | 19.36 | 85.184
NaOH_20_28_N2 | NaOH | 20 | 28 | 1.829254 | 34.26374 | 4.666667 | 38.86865 | 20 | 0 | 21.77778 | 101.6296
NaOH_20_28_N2 | NaOH | 20 | 28 | 1.829254 | 34.26374 | 4.933333 | 38.75993 | 20 | 0 | 24.33778 | 120.0664
NaOH_20_28_N2 | NaOH | 20 | 28 | 1.829254 | 34.26374 | 5.133333 | 38.67839 | 20 | 0 | 26.35111 | 135.269
NaOH_20_28_N2 | NaOH | 20 | 28 | 1.829254 | 34.26374 | 5.333333 | 38.59684 | 20 | 0 | 28.44444 | 151.7037
NaOH_20_28_N2 | NaOH | 20 | 28 | 1.829254 | 34.26374 | 5.533333 | 38.5153 | 20 | 0 | 30.61778 | 169.4184
NaOH_20_28_N2 | NaOH | 20 | 28 | 1.829254 | 34.26374 | 5.866667 | 38.3794 | 20 | 0 | 34.41778 | 201.9176
NaOH_20_28_N2 | NaOH | 20 | 28 | 1.829254 | 34.26374 | 6.266667 | 38.21631 | 20 | 0 | 39.27111 | 246.099
NaOH_20_28_N2 | NaOH | 20 | 28 | 1.829254 | 34.26374 | 6.533333 | 38.10759 | 20 | 0 | 42.68444 | 278.8717
NaOH_20_28_N2 | NaOH | 20 | 28 | 1.829254 | 34.26374 | 6.733333 | 38.02604 | 20 | 0 | 45.33778 | 305.2744
NaOH_20_28_N2 | NaOH | 20 | 28 | 1.829254 | 34.26374 | 6.933333 | 37.9445 | 20 | 0 | 48.07111 | 333.293
NaOH_20_28_N2 | NaOH | 20 | 28 | 1.829254 | 34.26374 | 7.2 | 37.83578 | 20 | 0 | 51.84 | 373.248
NaOH_20_28_N2 | NaOH | 20 | 28 | 1.829254 | 34.26374 | 7.466667 | 37.72705 | 20 | 0 | 55.75111 | 416.275
NaOH_20_28_N2 | NaOH | 20 | 28 | 1.829254 | 34.26374 | 7.666667 | 37.64551 | 20 | 0 | 58.77778 | 450.6296
NaOH_20_28_N2 | NaOH | 20 | 28 | 1.829254 | 34.26374 | 7.866667 | 37.56397 | 20 | 0 | 61.88444 | 486.8243
NaOH_20_28_N2 | NaOH | 20 | 28 | 1.829254 | 34.26374 | 8.133333 | 37.45525 | 20 | 0 | 66.15111 | 538.029
NaOH_20_28_N2 | NaOH | 20 | 28 | 1.829254 | 34.26374 | 8.4 | 37.34652 | 20 | 0 | 70.56 | 592.704
NaOH_20_28_N2 | NaOH | 20 | 28 | 1.829254 | 34.26374 | 8.666667 | 37.2378 | 20 | 0 | 75.11111 | 650.963
NaOH_20_56_N1 | NaOH | 20 | 56 | 1.76 | 27.15258 | 0.09459459 | 20.36637 | 20 | 0 | 0.008948137 | 0.0008464454
NaOH_20_56_N1 | NaOH | 20 | 56 | 1.76 | 27.15258 | 0.2297297 | 40.67765 | 20 | 0 | 0.05277575 | 0.01212416
NaOH_20_56_N1 | NaOH | 20 | 56 | 1.76 | 27.15258 | 0.3648649 | 40.62255 | 20 | 0 | 0.1331264 | 0.04857313
NaOH_20_56_N1 | NaOH | 20 | 56 | 1.76 | 27.15258 | 0.5405405 | 60.82639 | 20 | 0 | 0.2921841 | 0.1579373
NaOH_20_56_N1 | NaOH | 20 | 56 | 1.76 | 27.15258 | 0.6756757 | 60.74375 | 20 | 0 | 0.4565376 | 0.3084714
NaOH_20_56_N1 | NaOH | 20 | 56 | 1.76 | 27.15258 | 0.7972973 | 40.44624 | 20 | 0 | 0.635683 | 0.5068283
NaOH_20_56_N1 | NaOH | 20 | 56 | 1.76 | 27.15258 | 0.9459459 | 40.38564 | 20 | 0 | 0.8948137 | 0.8464454
NaOH_20_56_N1 | NaOH | 20 | 56 | 1.76 | 27.15258 | 1.081081 | 40.33054 | 20 | 0 | 1.168736 | 1.263499
NaOH_20_56_N1 | NaOH | 20 | 56 | 1.76 | 27.15258 | 1.216216 | 60.41317 | 20 | 0 | 1.479182 | 1.799005
NaOH_20_56_N1 | NaOH | 20 | 56 | 1.76 | 27.15258 | 1.351351 | 100.5509 | 20 | 0 | 1.82615 | 2.467771
NaOH_20_56_N1 | NaOH | 20 | 56 | 1.76 | 27.15258 | 1.486486 | 140.5784 | 20 | 0 | 2.209642 | 3.284603
NaOH_20_56_N1 | NaOH | 20 | 56 | 1.76 | 27.15258 | 1.621622 | 180.4957 | 20 | 0 | 2.629657 | 4.264308
NaOH_20_56_N1 | NaOH | 20 | 56 | 1.76 | 27.15258 | 1.756757 | 220.3028 | 20 | 0 | 3.086194 | 5.421693
NaOH_20_56_N1 | NaOH | 20 | 56 | 1.76 | 27.15258 | 1.891892 | 259.9998 | 20 | 0 | 3.579255 | 6.771563
NaOH_20_56_N1 | NaOH | 20 | 56 | 1.76 | 27.15258 | 2.027027 | 299.5865 | 20 | 0 | 4.108839 | 8.328727
NaOH_20_56_N1 | NaOH | 20 | 56 | 1.76 | 27.15258 | 2.162162 | 339.0631 | 20 | 0 | 4.674945 | 10.10799
NaOH_20_56_N1 | NaOH | 20 | 56 | 1.76 | 27.15258 | 2.297297 | 378.4294 | 20 | 0 | 5.277575 | 12.12416
NaOH_20_56_N1 | NaOH | 20 | 56 | 1.76 | 27.15258 | 2.432432 | 437.5754 | 20 | 0 | 5.916728 | 14.39204
NaOH_20_56_N1 | NaOH | 20 | 56 | 1.76 | 27.15258 | 2.567568 | 496.556 | 20 | 0 | 6.592403 | 16.92644
NaOH_20_56_N1 | NaOH | 20 | 56 | 1.76 | 27.15258 | 2.702703 | 555.3714 | 20 | 0 | 7.304602 | 19.74217
NaOH_20_56_N1 | NaOH | 20 | 56 | 1.76 | 27.15258 | 2.837838 | 614.0215 | 20 | 0 | 8.053324 | 22.85403
NaOH_20_56_N1 | NaOH | 20 | 56 | 1.76 | 27.15258 | 2.972973 | 672.5063 | 20 | 0 | 8.838568 | 26.27682
NaOH_20_56_N1 | NaOH | 20 | 56 | 1.76 | 27.15258 | 3.108108 | 730.8258 | 20 | 0 | 9.660336 | 30.02537
NaOH_20_56_N1 | NaOH | 20 | 56 | 1.76 | 27.15258 | 3.243243 | 808.7045 | 20 | 0 | 10.51863 | 34.11447
NaOH_20_56_N1 | NaOH | 20 | 56 | 1.76 | 27.15258 | 3.378378 | 846.9689 | 20 | 0 | 11.41344 | 38.55892
NaOH_20_56_N1 | NaOH | 20 | 56 | 1.76 | 27.15258 | 3.513514 | 924.462 | 20 | 0 | 12.34478 | 43.37354
NaOH_20_56_N1 | NaOH | 20 | 56 | 1.76 | 27.15258 | 3.648649 | 982.0928 | 20 | 0 | 13.31264 | 48.57313
NaOH_20_56_N1 | NaOH | 20 | 56 | 1.76 | 27.15258 | 3.783784 | 1019.944 | 20 | 0 | 14.31702 | 54.17251
NaOH_20_56_N1 | NaOH | 20 | 56 | 1.76 | 27.15258 | 3.918919 | 1018.511 | 20 | 0 | 15.35793 | 60.18646
NaOH_20_56_N1 | NaOH | 20 | 56 | 1.76 | 27.15258 | 3.986486 | 1017.795 | 20 | 0 | 15.89207 | 63.35354
NaOH_20_56_N1 | NaOH | 20 | 56 | 1.76 | 27.15258 | 4.054054 | 1017.079 | 20 | 0 | 16.43535 | 66.62981
NaOH_20_56_N1 | NaOH | 20 | 56 | 1.76 | 27.15258 | 4.067568 | 1036.492 | 20 | 0 | 16.54511 | 67.29834
NaOH_20_56_N1 | NaOH | 20 | 56 | 1.76 | 27.15258 | 4.121622 | 1035.908 | 20 | 0 | 16.98776 | 70.01714
NaOH_20_56_N1 | NaOH | 20 | 56 | 1.76 | 27.15258 | 4.148649 | 1035.616 | 20 | 0 | 17.21129 | 71.40358
NaOH_20_56_N1 | NaOH | 20 | 56 | 1.76 | 27.15258 | 4.189189 | 1035.178 | 20 | 0 | 17.54931 | 73.51736
NaOH_20_56_N1 | NaOH | 20 | 56 | 1.76 | 27.15258 | 4.216216 | 1034.886 | 20 | 0 | 17.77648 | 74.94948
NaOH_20_56_N1 | NaOH | 20 | 56 | 1.76 | 27.15258 | 4.256757 | 1053.966 | 20 | 0 | 18.11998 | 77.13234
NaOH_20_56_N1 | NaOH | 20 | 56 | 1.76 | 27.15258 | 4.391892 | 1130.44 | 20 | 0 | 19.28871 | 84.71395
NaOH_20_56_N1 | NaOH | 20 | 56 | 1.76 | 27.15258 | 4.527027 | 1128.842 | 20 | 0 | 20.49397 | 92.77677
NaOH_20_56_N1 | NaOH | 20 | 56 | 1.76 | 27.15258 | 4.662162 | 1166.115 | 20 | 0 | 21.73576 | 101.3356
NaOH_20_56_N1 | NaOH | 20 | 56 | 1.76 | 27.15258 | 4.824324 | 1202.936 | 20 | 0 | 23.27411 | 112.2818
NaOH_20_56_N1 | NaOH | 20 | 56 | 1.76 | 27.15258 | 4.959459 | 1162.478 | 20 | 0 | 24.59624 | 121.984
NaOH_20_56_N1 | NaOH | 20 | 56 | 1.76 | 27.15258 | 5.135135 | 1160.33 | 20 | 0 | 26.36961 | 135.4115
NaOH_20_56_N1 | NaOH | 20 | 56 | 1.76 | 27.15258 | 5.27027 | 1139.365 | 20 | 0 | 27.77575 | 146.3857
NaOH_20_56_N1 | NaOH | 20 | 56 | 1.76 | 27.15258 | 5.405405 | 1137.74 | 20 | 0 | 29.21841 | 157.9373
NaOH_20_56_N1 | NaOH | 20 | 56 | 1.76 | 27.15258 | 5.540541 | 1136.115 | 20 | 0 | 30.69759 | 170.0812
NaOH_20_56_N1 | NaOH | 20 | 56 | 1.76 | 27.15258 | 5.743243 | 1152.892 | 20 | 0 | 32.98484 | 189.44
NaOH_20_56_N1 | NaOH | 20 | 56 | 1.76 | 27.15258 | 6.081081 | 1148.759 | 20 | 0 | 36.97955 | 224.8756
NaOH_20_56_N1 | NaOH | 20 | 56 | 1.76 | 27.15258 | 6.216216 | 1147.106 | 20 | 0 | 38.64134 | 240.2029
NaOH_20_56_N1 | NaOH | 20 | 56 | 1.76 | 27.15258 | 6.351351 | 1069.09 | 20 | 0 | 40.33966 | 256.2114
NaOH_20_56_N1 | NaOH | 20 | 56 | 1.76 | 27.15258 | 6.486486 | 1029.421 | 20 | 0 | 42.07451 | 272.9157
NaOH_20_56_N1 | NaOH | 20 | 56 | 1.76 | 27.15258 | 6.621622 | 1027.933 | 20 | 0 | 43.84587 | 290.3308
NaOH_20_56_N1 | NaOH | 20 | 56 | 1.76 | 27.15258 | 6.972973 | 1024.065 | 20 | 0 | 48.62235 | 339.0423
NaOH_20_56_N1 | NaOH | 20 | 56 | 1.76 | 27.15258 | 7.094595 | 1022.726 | 20 | 0 | 50.33327 | 357.0942
NaOH_20_56_N1 | NaOH | 20 | 56 | 1.76 | 27.15258 | 7.094595 | 1022.726 | 20 | 0 | 50.33327 | 357.0942
NaOH_20_56_N1 | NaOH | 20 | 56 | 1.76 | 27.15258 | 7.432432 | 1019.007 | 20 | 0 | 55.24105 | 410.5754
NaOH_20_56_N1 | NaOH | 20 | 56 | 1.76 | 27.15258 | 7.567568 | 1036.363 | 20 | 0 | 57.26808 | 433.3801
NaOH_20_56_N2 | NaOH | 20 | 56 | 1.75 | 26.42701 | 0.3216783 | 60.96024 | 20 | 0 | 0.1034769 | 0.03328629
NaOH_20_56_N2 | NaOH | 20 | 56 | 1.75 | 26.42701 | 0.5594406 | 81.08644 | 20 | 0 | 0.3129737 | 0.1750902
NaOH_20_56_N2 | NaOH | 20 | 56 | 1.75 | 26.42701 | 0.7692308 | 101.1442 | 20 | 0 | 0.591716 | 0.4551661
NaOH_20_56_N2 | NaOH | 20 | 56 | 1.75 | 26.42701 | 0.9090909 | 141.4023 | 20 | 0 | 0.8264463 | 0.7513148
NaOH_20_56_N2 | NaOH | 20 | 56 | 1.75 | 26.42701 | 1.118881 | 161.2605 | 20 | 0 | 1.251895 | 1.400722
NaOH_20_56_N2 | NaOH | 20 | 56 | 1.75 | 26.42701 | 1.258741 | 201.2905 | 20 | 0 | 1.58443 | 1.994387
NaOH_20_56_N2 | NaOH | 20 | 56 | 1.75 | 26.42701 | 1.468531 | 241.0354 | 20 | 0 | 2.156585 | 3.167012
NaOH_20_56_N2 | NaOH | 20 | 56 | 1.75 | 26.42701 | 1.678322 | 280.6093 | 20 | 0 | 2.816764 | 4.727436
NaOH_20_56_N2 | NaOH | 20 | 56 | 1.75 | 26.42701 | 1.818182 | 320.2401 | 20 | 0 | 3.305785 | 6.010518
NaOH_20_56_N2 | NaOH | 20 | 56 | 1.75 | 26.42701 | 2.027972 | 359.5003 | 20 | 0 | 4.112671 | 8.340381
NaOH_20_56_N2 | NaOH | 20 | 56 | 1.75 | 26.42701 | 2.237762 | 418.519 | 20 | 0 | 5.00758 | 11.20577
NaOH_20_56_N2 | NaOH | 20 | 56 | 1.75 | 26.42701 | 2.377622 | 477.6231 | 20 | 0 | 5.653088 | 13.44091
NaOH_20_56_N2 | NaOH | 20 | 56 | 1.75 | 26.42701 | 2.587413 | 536.1713 | 20 | 0 | 6.694704 | 17.32196
NaOH_20_56_N2 | NaOH | 20 | 56 | 1.75 | 26.42701 | 2.727273 | 614.7202 | 20 | 0 | 7.438017 | 20.2855
NaOH_20_56_N2 | NaOH | 20 | 56 | 1.75 | 26.42701 | 2.937063 | 672.7552 | 20 | 0 | 8.626339 | 25.3361
NaOH_20_56_N2 | NaOH | 20 | 56 | 1.75 | 26.42701 | 3.076923 | 750.8194 | 20 | 0 | 9.467456 | 29.13063
NaOH_20_56_N2 | NaOH | 20 | 56 | 1.75 | 26.42701 | 3.286713 | 828.0568 | 20 | 0 | 10.80248 | 35.50467
NaOH_20_56_N2 | NaOH | 20 | 56 | 1.75 | 26.42701 | 3.496503 | 885.2792 | 20 | 0 | 12.22554 | 42.74663
NaOH_20_56_N2 | NaOH | 20 | 56 | 1.75 | 26.42701 | 3.636364 | 962.5736 | 20 | 0 | 13.22314 | 48.08415
NaOH_20_56_N2 | NaOH | 20 | 56 | 1.75 | 26.42701 | 3.846154 | 1019.283 | 20 | 0 | 14.7929 | 56.89577
NaOH_20_56_N2 | NaOH | 20 | 56 | 1.75 | 26.42701 | 3.916084 | 1018.542 | 20 | 0 | 15.33571 | 60.05594
NaOH_20_56_N2 | NaOH | 20 | 56 | 1.75 | 26.42701 | 4.055944 | 1036.618 | 20 | 0 | 16.45068 | 66.72305
NaOH_20_56_N2 | NaOH | 20 | 56 | 1.75 | 26.42701 | 4.083916 | 1036.316 | 20 | 0 | 16.67837 | 68.11307
NaOH_20_56_N2 | NaOH | 20 | 56 | 1.75 | 26.42701 | 4.125874 | 1035.862 | 20 | 0 | 17.02284 | 70.23408
NaOH_20_56_N2 | NaOH | 20 | 56 | 1.75 | 26.42701 | 4.195804 | 1035.107 | 20 | 0 | 17.60477 | 73.86618
NaOH_20_56_N2 | NaOH | 20 | 56 | 1.75 | 26.42701 | 4.195804 | 1035.107 | 20 | 0 | 17.60477 | 73.86618
NaOH_20_56_N2 | NaOH | 20 | 56 | 1.75 | 26.42701 | 4.265734 | 1053.867 | 20 | 0 | 18.19649 | 77.62139
NaOH_20_56_N2 | NaOH | 20 | 56 | 1.75 | 26.42701 | 4.405594 | 1227.715 | 20 | 0 | 19.40926 | 85.50934
NaOH_20_56_N2 | NaOH | 20 | 56 | 1.75 | 26.42701 | 4.545455 | 1284.296 | 20 | 0 | 20.66116 | 93.91435
NaOH_20_56_N2 | NaOH | 20 | 56 | 1.75 | 26.42701 | 4.755245 | 1320.306 | 20 | 0 | 22.61235 | 107.5273
NaOH_20_56_N2 | NaOH | 20 | 56 | 1.75 | 26.42701 | 4.965035 | 1317.398 | 20 | 0 | 24.65157 | 122.3959
NaOH_20_56_N2 | NaOH | 20 | 56 | 1.75 | 26.42701 | 5.174825 | 1333.821 | 20 | 0 | 26.77882 | 138.5757
NaOH_20_56_N2 | NaOH | 20 | 56 | 1.75 | 26.42701 | 5.384615 | 1311.582 | 20 | 0 | 28.99408 | 156.122
NaOH_20_56_N2 | NaOH | 20 | 56 | 1.75 | 26.42701 | 5.594406 | 1308.674 | 20 | 0 | 31.29737 | 175.0902
NaOH_20_56_N2 | NaOH | 20 | 56 | 1.75 | 26.42701 | 5.734266 | 1287.518 | 20 | 0 | 32.8818 | 188.553
NaOH_20_56_N2 | NaOH | 20 | 56 | 1.75 | 26.42701 | 5.944056 | 1284.653 | 20 | 0 | 35.3318 | 210.0142
NaOH_20_56_N2 | NaOH | 20 | 56 | 1.75 | 26.42701 | 6.153846 | 1262.656 | 20 | 0 | 37.86982 | 233.0451
NaOH_20_56_N2 | NaOH | 20 | 56 | 1.75 | 26.42701 | 6.363636 | 1202.568 | 20 | 0 | 40.49587 | 257.701
NaOH_20_56_N2 | NaOH | 20 | 56 | 1.75 | 26.42701 | 6.573427 | 1123.692 | 20 | 0 | 43.20994 | 284.0373
NaOH_20_56_N2 | NaOH | 20 | 56 | 1.75 | 26.42701 | 6.783217 | 1083.163 | 20 | 0 | 46.01203 | 312.1096
NaOH_20_56_N2 | NaOH | 20 | 56 | 1.75 | 26.42701 | 6.993007 | 1042.805 | 20 | 0 | 48.90215 | 341.9731
NaOH_20_56_N2 | NaOH | 20 | 56 | 1.75 | 26.42701 | 7.132867 | 1003.373 | 20 | 0 | 50.87779 | 362.9045
NaOH_20_56_N2 | NaOH | 20 | 56 | 1.75 | 26.42701 | 7.342657 | 944.4404 | 20 | 0 | 53.91462 | 395.8766
NaOH_20_56_N2 | NaOH | 20 | 56 | 1.75 | 26.42701 | 7.692308 | 940.8765 | 20 | 0 | 59.1716 | 455.1661
NaOH_20_56_N2 | NaOH | 20 | 56 | 1.75 | 26.42701 | 8.811189 | 724.9881 | 20 | 0 | 77.63705 | 684.0747
NaOH_20_56_N3 | NaOH | 20 | 56 | 1.74 | 26.21809 | 0.2702703 | 20.33056 | 20 | 0 | 0.07304602 | 0.01974217
NaOH_20_56_N3 | NaOH | 20 | 56 | 1.74 | 26.21809 | 0.472973 | 20.28924 | 20 | 0 | 0.2237034 | 0.1058057
NaOH_20_56_N3 | NaOH | 20 | 56 | 1.74 | 26.21809 | 0.6756757 | 40.49583 | 20 | 0 | 0.4565376 | 0.3084714
NaOH_20_56_N3 | NaOH | 20 | 56 | 1.74 | 26.21809 | 0.8108108 | 80.88147 | 20 | 0 | 0.6574142 | 0.5330385
NaOH_20_56_N3 | NaOH | 20 | 56 | 1.74 | 26.21809 | 1.013514 | 100.8952 | 20 | 0 | 1.02721 | 1.041091
NaOH_20_56_N3 | NaOH | 20 | 56 | 1.74 | 26.21809 | 1.216216 | 140.9641 | 20 | 0 | 1.479182 | 1.799005
NaOH_20_56_N3 | NaOH | 20 | 56 | 1.74 | 26.21809 | 1.351351 | 160.8814 | 20 | 0 | 1.82615 | 2.467771
NaOH_20_56_N3 | NaOH | 20 | 56 | 1.74 | 26.21809 | 1.554054 | 200.6885 | 20 | 0 | 2.415084 | 3.753171
NaOH_20_56_N3 | NaOH | 20 | 56 | 1.74 | 26.21809 | 1.756757 | 240.3304 | 20 | 0 | 3.086194 | 5.421693
NaOH_20_56_N3 | NaOH | 20 | 56 | 1.74 | 26.21809 | 1.891892 | 259.9998 | 20 | 0 | 3.579255 | 6.771563
NaOH_20_56_N3 | NaOH | 20 | 56 | 1.74 | 26.21809 | 2.094595 | 299.3799 | 20 | 0 | 4.387327 | 9.18967
NaOH_20_56_N3 | NaOH | 20 | 56 | 1.74 | 26.21809 | 2.297297 | 358.5121 | 20 | 0 | 5.277575 | 12.12416
NaOH_20_56_N3 | NaOH | 20 | 56 | 1.74 | 26.21809 | 2.432432 | 417.6856 | 20 | 0 | 5.916728 | 14.39204
NaOH_20_56_N3 | NaOH | 20 | 56 | 1.74 | 26.21809 | 2.635135 | 496.2117 | 20 | 0 | 6.943937 | 18.29821
NaOH_20_56_N3 | NaOH | 20 | 56 | 1.74 | 26.21809 | 2.837838 | 554.6 | 20 | 0 | 8.053324 | 22.85403
NaOH_20_56_N3 | NaOH | 20 | 56 | 1.74 | 26.21809 | 2.972973 | 632.9471 | 20 | 0 | 8.838568 | 26.27682
NaOH_20_56_N3 | NaOH | 20 | 56 | 1.74 | 26.21809 | 3.175676 | 710.5779 | 20 | 0 | 10.08492 | 32.02642
NaOH_20_56_N3 | NaOH | 20 | 56 | 1.74 | 26.21809 | 3.337838 | 788.2087 | 20 | 0 | 11.14116 | 37.18739
NaOH_20_56_N3 | NaOH | 20 | 56 | 1.74 | 26.21809 | 3.513514 | 845.7844 | 20 | 0 | 12.34478 | 43.37354
NaOH_20_56_N3 | NaOH | 20 | 56 | 1.74 | 26.21809 | 3.716216 | 902.8917 | 20 | 0 | 13.81026 | 51.32192
NaOH_20_56_N3 | NaOH | 20 | 56 | 1.74 | 26.21809 | 3.918919 | 979.338 | 20 | 0 | 15.35793 | 60.18646
NaOH_20_56_N3 | NaOH | 20 | 56 | 1.74 | 26.21809 | 4.054054 | 1017.079 | 20 | 0 | 16.43535 | 66.62981
NaOH_20_56_N3 | NaOH | 20 | 56 | 1.74 | 26.21809 | 4.189189 | 1015.646 | 20 | 0 | 17.54931 | 73.51736
NaOH_20_56_N3 | NaOH | 20 | 56 | 1.74 | 26.21809 | 4.256757 | 1034.448 | 20 | 0 | 18.11998 | 77.13234
NaOH_20_56_N3 | NaOH | 20 | 56 | 1.74 | 26.21809 | 4.324324 | 1033.718 | 20 | 0 | 18.69978 | 80.86392
NaOH_20_56_N3 | NaOH | 20 | 56 | 1.74 | 26.21809 | 4.351351 | 1033.426 | 20 | 0 | 18.93426 | 82.38961
NaOH_20_56_N3 | NaOH | 20 | 56 | 1.74 | 26.21809 | 4.418919 | 1032.696 | 20 | 0 | 19.52684 | 86.28754
NaOH_20_56_N3 | NaOH | 20 | 56 | 1.74 | 26.21809 | 4.459459 | 1051.735 | 20 | 0 | 19.88678 | 88.68428
NaOH_20_56_N3 | NaOH | 20 | 56 | 1.74 | 26.21809 | 4.513514 | 1129.002 | 20 | 0 | 20.3718 | 91.94841
NaOH_20_56_N3 | NaOH | 20 | 56 | 1.74 | 26.21809 | 4.662162 | 1185.55 | 20 | 0 | 21.73576 | 101.3356
NaOH_20_56_N3 | NaOH | 20 | 56 | 1.74 | 26.21809 | 4.864865 | 1202.423 | 20 | 0 | 23.66691 | 115.1363
NaOH_20_56_N3 | NaOH | 20 | 56 | 1.74 | 26.21809 | 5.067568 | 1180.509 | 20 | 0 | 25.68024 | 130.1364
NaOH_20_56_N3 | NaOH | 20 | 56 | 1.74 | 26.21809 | 5.27027 | 1177.988 | 20 | 0 | 27.77575 | 146.3857
NaOH_20_56_N3 | NaOH | 20 | 56 | 1.74 | 26.21809 | 5.445946 | 1195.079 | 20 | 0 | 29.65833 | 161.5176
NaOH_20_56_N3 | NaOH | 20 | 56 | 1.74 | 26.21809 | 5.675676 | 1192.175 | 20 | 0 | 32.21329 | 182.8322
NaOH_20_56_N3 | NaOH | 20 | 56 | 1.74 | 26.21809 | 5.810811 | 1209.668 | 20 | 0 | 33.76552 | 196.2051
NaOH_20_56_N3 | NaOH | 20 | 56 | 1.74 | 26.21809 | 6.081081 | 1206.197 | 20 | 0 | 36.97955 | 224.8756
NaOH_20_56_N3 | NaOH | 20 | 56 | 1.74 | 26.21809 | 6.216216 | 1166.225 | 20 | 0 | 38.64134 | 240.2029
NaOH_20_56_N3 | NaOH | 20 | 56 | 1.74 | 26.21809 | 6.486486 | 1143.801 | 20 | 0 | 42.07451 | 272.9157
NaOH_20_56_N3 | NaOH | 20 | 56 | 1.74 | 26.21809 | 6.689189 | 1103.277 | 20 | 0 | 44.74525 | 299.3095
NaOH_20_56_N3 | NaOH | 20 | 56 | 1.74 | 26.21809 | 6.891892 | 1062.919 | 20 | 0 | 47.49817 | 327.3523
NaOH_20_56_N3 | NaOH | 20 | 56 | 1.74 | 26.21809 | 7.094595 | 1003.787 | 20 | 0 | 50.33327 | 357.0942
NaOH_20_56_N3 | NaOH | 20 | 56 | 1.74 | 26.21809 | 7.297297 | 926.0047 | 20 | 0 | 53.25055 | 388.5851
NaOH_20_112_N1 | NaOH | 20 | 112 | 1.558037 | 15.29672 | 0.1428571 | 81.42614 | 20 | 0 | 0.02040816 | 0.002915452
NaOH_20_112_N1 | NaOH | 20 | 112 | 1.558037 | 15.29672 | 0.2857143 | 142.2919 | 20 | 0 | 0.08163265 | 0.02332362
NaOH_20_112_N1 | NaOH | 20 | 112 | 1.558037 | 15.29672 | 0.5714286 | 162.1533 | 20 | 0 | 0.3265306 | 0.1865889
NaOH_20_112_N1 | NaOH | 20 | 112 | 1.558037 | 15.29672 | 0.7857143 | 182.0294 | 20 | 0 | 0.6173469 | 0.4850583
NaOH_20_112_N1 | NaOH | 20 | 112 | 1.558037 | 15.29672 | 1 | 262.3634 | 20 | 0 | 1 | 1
NaOH_20_112_N1 | NaOH | 20 | 112 | 1.558037 | 15.29672 | 1.142857 | 322.4428 | 20 | 0 | 1.306122 | 1.492711
NaOH_20_112_N1 | NaOH | 20 | 112 | 1.558037 | 15.29672 | 1.357143 | 422.2889 | 20 | 0 | 1.841837 | 2.499636
NaOH_20_112_N1 | NaOH | 20 | 112 | 1.558037 | 15.29672 | 1.5 | 481.9169 | 20 | 0 | 2.25 | 3.375
NaOH_20_112_N1 | NaOH | 20 | 112 | 1.558037 | 15.29672 | 1.571429 | 501.6328 | 20 | 0 | 2.469388 | 3.880466
NaOH_20_112_N1 | NaOH | 20 | 112 | 1.558037 | 15.29672 | 1.642857 | 541.3702 | 20 | 0 | 2.69898 | 4.434038
NaOH_20_112_N1 | NaOH | 20 | 112 | 1.558037 | 15.29672 | 1.714286 | 621.1218 | 20 | 0 | 2.938776 | 5.037901
NaOH_20_112_N1 | NaOH | 20 | 112 | 1.558037 | 15.29672 | 1.785714 | 700.7569 | 20 | 0 | 3.188776 | 5.694242
NaOH_20_112_N1 | NaOH | 20 | 112 | 1.558037 | 15.29672 | 1.857143 | 780.2756 | 20 | 0 | 3.44898 | 6.405248
NaOH_20_112_N1 | NaOH | 20 | 112 | 1.558037 | 15.29672 | 2.071429 | 858.4254 | 20 | 0 | 4.290816 | 8.88812
NaOH_20_112_N1 | NaOH | 20 | 112 | 1.558037 | 15.29672 | 2.142857 | 957.5434 | 20 | 0 | 4.591837 | 9.83965
NaOH_20_112_N1 | NaOH | 20 | 112 | 1.558037 | 15.29672 | 2.171429 | 1037.036 | 20 | 0 | 4.715102 | 10.23851
NaOH_20_112_N1 | NaOH | 20 | 112 | 1.558037 | 15.29672 | 2.285714 | 1035.824 | 20 | 0 | 5.22449 | 11.94169
NaOH_20_112_N1 | NaOH | 20 | 112 | 1.558037 | 15.29672 | 2.342857 | 1055.127 | 20 | 0 | 5.48898 | 12.8599
NaOH_20_112_N1 | NaOH | 20 | 112 | 1.558037 | 15.29672 | 2.428571 | 1054.201 | 20 | 0 | 5.897959 | 14.32362
NaOH_20_112_N1 | NaOH | 20 | 112 | 1.558037 | 15.29672 | 2.428571 | 1054.201 | 20 | 0 | 5.897959 | 14.32362
NaOH_20_112_N1 | NaOH | 20 | 112 | 1.558037 | 15.29672 | 2.457143 | 1073.777 | 20 | 0 | 6.037551 | 14.83513
NaOH_20_112_N1 | NaOH | 20 | 112 | 1.558037 | 15.29672 | 2.5 | 1331.693 | 20 | 0 | 6.25 | 15.625
NaOH_20_112_N1 | NaOH | 20 | 112 | 1.558037 | 15.29672 | 2.714286 | 1467.593 | 20 | 0 | 7.367347 | 19.99708
NaOH_20_112_N1 | NaOH | 20 | 112 | 1.558037 | 15.29672 | 3 | 1601.701 | 20 | 0 | 9 | 27
NaOH_20_112_N1 | NaOH | 20 | 112 | 1.558037 | 15.29672 | 3.285714 | 1656.131 | 20 | 0 | 10.79592 | 35.4723
Control_N1 | Control | 0 | 0 | 1.92 | 23.17261 | 0.1843972 | 61.0442 | 0 | 0 | 0.03400231 | 0.00626993
Control_N1 | Control | 0 | 0 | 1.92 | 23.17261 | 0.3120567 | 121.9322 | 0 | 0 | 0.09737941 | 0.0303879
Control_N1 | Control | 0 | 0 | 1.92 | 23.17261 | 0.4255319 | 182.6902 | 0 | 0 | 0.1810774 | 0.07705422
Control_N1 | Control | 0 | 0 | 1.92 | 23.17261 | 0.5248227 | 283.9014 | 0 | 0 | 0.2754389 | 0.1445566
Control_N1 | Control | 0 | 0 | 1.92 | 23.17261 | 0.6382979 | 344.3441 | 0 | 0 | 0.4074242 | 0.260058
Control_N1 | Control | 0 | 0 | 1.92 | 23.17261 | 0.7801418 | 404.5324 | 0 | 0 | 0.6086213 | 0.4748109
Control_N1 | Control | 0 | 0 | 1.92 | 23.17261 | 0.893617 | 444.4767 | 0 | 0 | 0.7985514 | 0.7135991
Control_N1 | Control | 0 | 0 | 1.92 | 23.17261 | 1.06383 | 383.207 | 0 | 0 | 1.131734 | 1.203972
Control_N1 | Control | 0 | 0 | 1.92 | 23.17261 | 1.205674 | 382.6576 | 0 | 0 | 1.453649 | 1.752627
Control_N1 | Control | 0 | 0 | 1.92 | 23.17261 | 1.347518 | 382.1082 | 0 | 0 | 1.815804 | 2.446828
Control_N1 | Control | 0 | 0 | 1.92 | 23.17261 | 1.560284 | 100.3379 | 0 | 0 | 2.434485 | 3.798488